## Values
Fieldname | Fieldvalue | Fieldunit
DateTime | 5/24/2026 8:06:07 AM
Coating_TS_LimitMinAbs | 138 | g/m²
Coating_TS_Nominal | 138 | g/m²
CoilID | 827150

## LengthProfiles
Length [m] | LP_Coating_TS_Avg [g/m²]
0 | 139.19664
10.224807 | 139.190369
20.449613 | 138.517746
30.67442 | 133.219788
40.899227 | 129.990463
51.124031 | 131.751175
61.34884 | 132.504364
71.573648 | 130.814301
81.798453 | 128.959915
92.023258 | 122.043594
102.248063 | 127.900131
112.472875 | 126.876411
122.69768 | 129.551682
132.922484 | 131.577652
143.147297 | 131.237366
153.372094 | 133.844101
163.596906 | 131.488907
173.821719 | 130.727509
184.046516 | 129.745651
194.271328 | 132.277618
204.496125 | 133.889999
214.720938 | 133.643738
224.94575 | 131.755356
235.170547 | 132.071045
245.395359 | 133.59993
255.620172 | 134.80806
265.844969 | 134.596725
276.069781 | 131.642883
286.294594 | 133.923538
296.519406 | 134.037064
306.744188 | 135.280396
316.969 | 133.040009
327.193813 | 134.19104
337.418625 | 133.445251
347.643438 | 133.047668
357.868219 | 133.526733
368.093031 | 129.421158
378.317844 | 131.49411
388.542656 | 132.921295
398.767469 | 133.589996
408.99225 | 133.308121
419.217063 | 130.432449
429.441875 | 128.204575
439.666688 | 130.046524
449.8915 | 129.820572
460.116313 | 131.047745
470.341094 | 129.603867
480.565906 | 131.8564
490.790719 | 127.823799
501.015531 | 128.651932
511.240344 | 129.535431
521.465125 | 129.336441
531.689938 | 128.427475
541.91475 | 128.041168
552.139563 | 126.905327
562.364375 | 126.749229
572.589188 | 125.37619
582.814 | 127.94397
593.038813 | 128.621643
603.263563 | 126.8022
613.488375 | 128.115723
623.713188 | 129.17717
633.938 | 129.87262
644.162813 | 129.100662
654.387625 | 129.286285
664.612438 | 129.455551
674.83725 | 128.561462
685.062063 | 124.861244
695.286875 | 122.806381
705.511688 | 124.541206
715.736438 | 126.713829
725.96125 | 125.875092
736.186063 | 124.409515
746.410875 | 123.495941
756.635688 | 125.765862
766.8605 | 125.288849
777.085313 | 126.966957
787.310125 | 127.402161
797.534938 | 125.179695
807.75975 | 126.353287
817.9845 | 125.942863
828.209313 | 126.200867
838.434125 | 125.697083
848.658938 | 127.472252
858.88375 | 126.793869
869.108563 | 125.920425
879.333375 | 125.755585
889.558188 | 125.429466
899.783 | 123.281128
910.007813 | 123.60199
920.232625 | 121.700829
930.457375 | 120.447868
940.682188 | 119.013504
950.907 | 122.788834
961.131813 | 124.290901
971.356625 | 125.043854
981.581438 | 126.094131
991.80625 | 127.056908
1002.031063 | 127.367767
1012.255875 | 128.877426
1022.480688 | 129.577133
1032.7055 | 129.643219
1042.93025 | 130.538315
1053.155125 | 129.619095
1063.379875 | 130.724976
1073.60475 | 132.037964
1083.8295 | 132.488495
1094.05425 | 133.167007
1104.279125 | 127.572121
1114.503875 | 125.354736
1124.72875 | 125.202911
1134.9535 | 129.03801
1145.178375 | 127.898247
1155.403125 | 128.460388
1165.628 | 128.212875
1175.85275 | 129.789429
1186.077625 | 128.010101
1196.302375 | 128.419617
1206.527125 | 126.971947
1216.752 | 126.072289
1226.97675 | 130.276917
1237.201625 | 129.278809
1247.426375 | 128.788422
1257.65125 | 128.432388
1267.876 | 126.704178
1278.100875 | 129.797638
1288.325625 | 129.544525
1298.5505 | 129.77153
1308.77525 | 127.944901
1319 | 128.778183