## Values
Fieldname | Fieldvalue | Fieldunit
DateTime | 5/24/2026 9:00:39 AM
Coating_TS_LimitMinAbs | 138 | g/m²
Coating_TS_Nominal | 138 | g/m²
CoilID | 827020

## LengthProfiles
Length [m] | LP_Coating_TS_Avg [g/m²]
0 | 127.443634
10.23077 | 127.468391
20.461539 | 128.724487
30.692309 | 128.071518
40.923078 | 130.033508
51.153848 | 129.107178
61.384617 | 131.171219
71.615391 | 127.69059
81.846156 | 130.18045
92.076922 | 129.164902
102.307695 | 127.443596
112.538469 | 129.516296
122.769234 | 129.981583
133 | 128.843964
143.230781 | 127.752663
153.461547 | 129.235565
163.692313 | 129.536118
173.923078 | 130.809738
184.153844 | 128.274063
194.384625 | 130.110535
204.615391 | 129.837051
214.846156 | 129.524902
225.076938 | 127.915512
235.307703 | 127.223061
245.538469 | 129.818268
255.769234 | 128.796463
266 | 127.978752
276.230781 | 126.973663
286.461563 | 128.224747
296.692313 | 130.937057
306.923094 | 131.425461
317.153844 | 132.540985
327.384625 | 130.685379
337.615406 | 128.50531
347.846156 | 129.535309
358.076938 | 131.028915
368.307688 | 132.474747
378.538469 | 130.997726
388.76925 | 130.079361
399 | 131.949982
409.230781 | 132.035538
419.461563 | 131.528793
429.692313 | 129.408264
439.923094 | 129.605865
450.153875 | 134.792465
460.384625 | 132.613312
470.615406 | 132.220566
480.846156 | 130.149582
491.076938 | 131.526611
501.307719 | 132.995575
511.538469 | 134.218552
521.76925 | 133.255295
532 | 129.601593
542.230813 | 131.001068
552.461563 | 131.250809
562.692313 | 132.329147
572.923125 | 131.05542
583.153875 | 129.931686
593.384625 | 130.546204
603.615375 | 129.652527
613.846188 | 130.346115
624.076938 | 130.535187
634.307688 | 127.597771
644.5385 | 128.895386
654.76925 | 129.146225
665 | 129.471069
675.230813 | 130.047272
685.461563 | 126.783348
695.692313 | 126.813225
705.923125 | 128.946899
716.153875 | 130.974503
726.384625 | 131.89238
736.615375 | 128.930496
746.846188 | 129.525681
757.076938 | 131.35463
767.307688 | 129.707474
777.5385 | 131.906494
787.76925 | 131.327789
798 | 129.985489
808.230813 | 130.855453
818.461563 | 128.356674
828.692313 | 130.275314
838.923125 | 129.178101
849.153875 | 128.777802
859.384625 | 128.560379
869.615438 | 128.262695
879.846188 | 126.63031
890.076938 | 126.287415
900.30775 | 125.329781
910.5385 | 125.92498
920.76925 | 127.949982
931 | 126.672325
941.230813 | 126.425789
951.461563 | 123.799751
961.692313 | 128.737778
971.923125 | 130.496231
982.153875 | 129.020782
992.384625 | 129.613129
1002.615438 | 129.358719
1012.846188 | 135.019745
1023.076938 | 135.547134
1033.30775 | 135.237747
1043.5385 | 132.677139
1053.76925 | 137.809708
1064 | 136.661179
1074.23075 | 135.334045
1084.461625 | 136.808945
1094.692375 | 134.718216
1104.923125 | 133.854492
1115.153875 | 131.544418
1125.384625 | 129.788101
1135.615375 | 128.671616
1145.84625 | 128.800217
1156.077 | 127.942795
1166.30775 | 126.115097
1176.5385 | 124.873039
1186.76925 | 128.878693
1197 | 131.170731
1207.23075 | 128.082123
1217.461625 | 129.840836
1227.692375 | 133.474808
1237.923125 | 135.12207
1248.153875 | 132.279053
1258.384625 | 131.177765
1268.615375 | 129.316406
1278.84625 | 131.436325
1289.077 | 134.007935
1299.30775 | 135.108337
1309.5385 | 135.002274
1319.76925 | 133.816727
1330 | 134.534073