## Values
Fieldname | Fieldvalue | Fieldunit
DateTime | 5/24/2026 10:55:26 AM
Coating_TS_LimitMinAbs | 138 | g/m²
Coating_TS_Nominal | 138 | g/m²
CoilID | 826290

## LengthProfiles
Length [m] | LP_Coating_TS_Avg [g/m²]
0 | 127.318001
9.06993 | 127.345505
18.139859 | 130.297989
27.209789 | 128.787415
36.279719 | 127.793327
45.349648 | 127.859528
54.419578 | 127.027214
63.489508 | 128.031647
72.559438 | 131.009552
81.629367 | 129.419312
90.699297 | 129.569199
99.769227 | 128.678238
108.839156 | 128.088593
117.909086 | 132.177963
126.979016 | 132.66304
136.048938 | 132.329819
145.118875 | 128.409546
154.188813 | 129.91124
163.258734 | 133.351608
172.328656 | 130.984329
181.398594 | 131.524628
190.468531 | 130.785217
199.538453 | 128.688065
208.608375 | 129.202698
217.678313 | 132.310547
226.74825 | 131.993942
235.818172 | 132.324295
244.888094 | 133.157135
253.958031 | 128.58638
263.027969 | 127.67482
272.097875 | 132.897812
281.167813 | 131.859207
290.23775 | 132.031494
299.307688 | 128.117249
308.377625 | 129.327621
317.447531 | 130.157639
326.517469 | 132.442795
335.587406 | 131.719254
344.657313 | 129.903458
353.72725 | 129.545792
362.797188 | 128.56636
371.867125 | 131.321808
380.937063 | 131.426727
390.006969 | 129.776398
399.076906 | 128.742249
408.146844 | 128.282654
417.21675 | 130.056976
426.286688 | 132.580276
435.356625 | 132.202972
444.426563 | 132.636215
453.4965 | 131.013977
462.566406 | 133.649414
471.636344 | 136.932098
480.706281 | 135.462036
489.776188 | 135.176025
498.846125 | 132.404938
507.916063 | 135.07486
516.986 | 136.255753
526.055938 | 135.513062
535.125875 | 136.170425
544.19575 | 133.415878
553.265688 | 134.448364
562.335625 | 133.901215
571.405563 | 136.81105
580.4755 | 137.730927
589.545438 | 136.749634
598.615375 | 129.669601
607.685313 | 129.356949
616.75525 | 131.29068
625.825125 | 132.258179
634.895063 | 132.117294
643.965 | 131.150681
653.034938 | 126.247574
662.104875 | 129.780991
671.174813 | 131.157227
680.24475 | 131.009567
689.314625 | 130.901733
698.384563 | 129.111084
707.4545 | 127.116028
716.524438 | 128.814148
725.594375 | 132.313324
734.664313 | 130.45697
743.73425 | 130.095764
752.804188 | 131.488434
761.874125 | 131.308197
770.944 | 130.702866
780.013938 | 130.035309
789.083875 | 131.452408
798.153813 | 131.460861
807.22375 | 132.215271
816.293688 | 130.671722
825.363625 | 130.518997
834.4335 | 129.30217
843.503438 | 131.099854
852.573375 | 129.135025
861.643313 | 128.254608
870.71325 | 126.258369
879.783188 | 124.332405
888.853125 | 125.552773
897.923063 | 126.271072
906.993 | 126.621407
916.062875 | 126.728477
925.132813 | 129.220322
934.20275 | 130.572098
943.272688 | 131.277893
952.342625 | 130.61232
961.412563 | 130.401459
970.4825 | 130.273819
979.552375 | 131.092453
988.622313 | 129.547501
997.69225 | 130.812286
1006.762188 | 131.490219
1015.832125 | 130.804581
1024.902063 | 132.726044
1033.972 | 132.120651
1043.041938 | 132.059128
1052.111875 | 129.272247
1061.18175 | 130.656174
1070.25175 | 131.022766
1079.321625 | 130.660492
1088.3915 | 132.395172
1097.4615 | 133.325089
1106.531375 | 133.000031
1115.601375 | 130.688187
1124.67125 | 132.278412
1133.74125 | 128.235214
1142.811125 | 128.834854
1151.881125 | 130.932098
1160.951 | 132.379852
1170.020875 | 133.049973
1179.090875 | 130.99649
1188.16075 | 130.250275
1197.23075 | 129.059677
1206.300625 | 130.023346
1215.370625 | 132.063461
1224.4405 | 131.092407
1233.5105 | 133.007004
1242.580375 | 128.925735
1251.65025 | 128.717422
1260.72025 | 125.903442
1269.790125 | 132.187408
1278.860125 | 129.770569
1287.93 | 132.265671
1297 | 130.862