## Values
Fieldname | Fieldvalue | Fieldunit
DateTime | 5/21/2026 5:31:37 AM
Coating_TS_LimitMinAbs | 70 | g/m²
Coating_TS_Nominal | 70 | g/m²
CoilID | 810150

## LengthProfiles
Length [m] | LP_Coating_TS_Avg [g/m²]
0 | 62.423607
14.6 | 62.423462
29.2 | 62.408791
43.8 | 62.488831
58.4 | 62.252716
73 | 62.252056
87.6 | 62.428837
102.2 | 62.276073
116.8 | 61.869858
131.4 | 61.71608
146 | 61.508278
160.6 | 61.423557
175.2 | 61.764812
189.8 | 62.476822
204.4 | 62.465561
219 | 62.043873
233.6 | 61.86359
248.2 | 62.163845
262.8 | 62.168495
277.4 | 61.921062
292 | 61.727203
306.6 | 60.982018
321.2 | 61.125656
335.8 | 61.049683
350.4 | 61.625801
365 | 61.718082
379.6 | 61.636703
394.2 | 61.40815
408.8 | 61.424717
423.4 | 61.500755
438 | 62.118389
452.6 | 62.140224
467.2 | 62.186993
481.8 | 62.049305
496.4 | 62.225258
511 | 61.759159
525.6 | 62.154915
540.2 | 62.095238
554.8 | 61.602024
569.4 | 66.049652
584 | 66.791084
598.6 | 66.551567
613.2 | 66.673233
627.8 | 66.34388
642.4 | 66.673805
657 | 66.889252
671.6 | 66.649902
686.2 | 66.561592
700.8 | 64.926743
715.4 | 65.134644
730 | 65.310234
744.6 | 65.190231
759.2 | 64.805641
773.8 | 64.786644
788.4 | 64.468719
803 | 64.611832
817.6 | 64.974564
832.2 | 64.937157
846.8 | 65.028839
861.4 | 65.017342
876 | 64.92141
890.6 | 65.26519
905.2 | 65.635887
919.8 | 65.613037
934.4 | 65.43087
949 | 65.200668
963.6 | 65.430161
978.2 | 65.258453
992.8 | 65.666306
1007.4 | 67.854141
1022 | 67.939423
1036.6 | 67.973373
1051.2 | 68.008987
1065.8 | 68.300034
1080.4 | 68.052727
1095 | 68.107773
1109.6 | 68.585205
1124.2 | 68.289413
1138.8 | 68.473923
1153.4 | 68.323875
1168 | 68.093399
1182.6 | 68.16539
1197.2 | 68.319771
1211.8 | 68.061127
1226.4 | 68.007797
1241 | 67.941574
1255.6 | 68.233109
1270.2 | 67.861412
1284.8 | 65.714394
1299.4 | 64.48307
1314 | 63.514652
1328.6 | 62.637497
1343.2 | 60.998161
1357.8 | 60.911125
1372.4 | 61.144657
1387 | 60.927261
1401.6 | 61.104408
1416.2 | 61.190868
1430.8 | 61.091686
1445.4 | 60.946892
1460 | 61.103809
1474.6 | 60.909824
1489.2 | 61.254871
1503.8 | 60.786697
1518.4 | 60.792641
1533 | 60.950565
1547.6 | 63.14135
1562.2 | 63.283096
1576.8 | 63.311466
1591.4 | 63.20808
1606 | 63.2029
1620.6 | 62.922409
1635.2 | 63.450104
1649.8 | 63.268555
1664.4 | 63.365864
1679 | 62.412811
1693.6 | 62.181267
1708.2 | 62.00489
1722.8 | 61.955868
1737.4 | 61.744934
1752 | 62.336933
1766.6 | 63.155975
1781.2 | 63.024841
1795.8 | 63.167362
1810.4 | 62.710972
1825 | 62.18383
1839.6 | 62.258213
1854.2 | 61.977741
1868.8 | 62.122131
1883.4 | 62.165344
1898 | 62.103527
1912.6 | 61.847942
1927.2 | 62.199738
1941.8 | 62.568081
1956.4 | 62.775558
1971 | 63.173962
1985.6 | 63.389648
2000.2 | 62.683674
2014.8 | 62.541161
2029.4 | 61.845413
2044 | 62.175129
2058.6 | 62.247692
2073.2 | 62.86272
2087.8 | 62.743675
2102.4 | 62.784187
2117 | 62.350639
2131.6 | 62.223751
2146.2 | 62.222263
2160.8 | 62.575371
2175.4 | 62.355778
2190 | 62.104244
2204.6 | 62.105789
2219.2 | 62.196056
2233.8 | 62.409184
2248.4 | 62.081135
2263 | 62.367786
2277.6 | 62.018093
2292.2 | 61.66214
2306.8 | 61.567291
2321.4 | 61.613705
2336 | 61.542656
2350.6 | 61.223331
2365.2 | 61.305748
2379.8 | 61.409229
2394.4 | 61.492771
2409 | 60.951069
2423.6 | 60.430351
2438.2 | 56.488018
2452.8 | 59.610573
2467.4 | 68.589348
2482 | 68.492416
2496.6 | 68.707558
2511.2 | 69.221588
2525.8 | 69.424942
2540.4 | 69.539177
2555 | 69.063049
2569.6 | 69.196709
2584.2 | 68.947701
2598.8 | 69.23484
2613.4 | 69.657272
2628 | 69.623055
2642.6 | 69.64492
2657.2 | 69.329987
2671.8 | 69.374809
2686.4 | 70.159866
2701 | 69.912468
2715.6 | 69.692078
2730.2 | 69.876175
2744.8 | 69.794243
2759.4 | 69.688225
2774 | 70.003319
2788.6 | 68.875542
2803.2 | 68.560371
2817.8 | 67.936661
2832.4 | 68.000443
2847 | 68.614281
2861.6 | 68.500374
2876.2 | 68.535202
2890.8 | 68.481514
2905.4 | 67.995369
2920 | 68.220032
2934.6 | 68.610535
2949.2 | 68.458237
2963.8 | 68.295494
2978.4 | 67.771347
2993 | 68.383583
3007.6 | 68.394379
3022.2 | 68.719505
3036.8 | 68.410393
3051.4 | 68.353745
3066 | 68.276367
3080.6 | 67.981331
3095.2 | 68.552353
3109.8 | 68.439926
3124.4 | 68.075737
3139 | 68.071266
3153.6 | 67.88533
3168.2 | 67.849617
3182.8 | 68.080956
3197.4 | 68.324966
3212 | 68.222565
3226.6 | 68.213127
3241.2 | 68.229607
3255.8 | 67.93248
3270.4 | 68.301743
3285 | 68.15416
3299.6 | 68.210312
3314.2 | 68.14576
3328.8 | 67.998444
3343.4 | 67.879189
3358 | 68.307549
3372.6 | 67.883995
3387.2 | 68.643425
3401.8 | 68.060844
3416.4 | 65.931267
3431 | 64.805107
3445.6 | 65.224686
3460.2 | 65.560066
3474.8 | 63.924385
3489.4 | 62.059055
3504 | 61.835258