## Values
Fieldname | Fieldvalue | Fieldunit
DateTime | 5/21/2026 11:32:02 AM
Coating_TS_LimitMinAbs | 70 | g/m²
Coating_TS_Nominal | 70 | g/m²
CoilID | 810020

## LengthProfiles
Length [m] | LP_Coating_TS_Avg [g/m²]
0 | 49.920284
17.949541 | 49.969814
35.899082 | 53.538929
53.848625 | 53.510963
71.798164 | 53.401413
89.747703 | 53.618465
107.69725 | 53.956097
125.646789 | 53.48777
143.596328 | 53.345364
161.545875 | 53.163006
179.495406 | 53.340027
197.444953 | 53.317951
215.3945 | 53.456764
233.344031 | 53.804134
251.293578 | 53.863071
269.243125 | 54.941441
287.192656 | 55.482941
305.142188 | 56.551342
323.09175 | 57.37925
341.041281 | 58.035049
358.990813 | 59.088783
376.940375 | 59.377399
394.889906 | 59.513676
412.839438 | 59.069382
430.789 | 59.104443
448.738531 | 60.570541
466.688063 | 60.640617
484.637594 | 60.659271
502.587156 | 60.630669
520.536688 | 60.535492
538.48625 | 60.56266
556.43575 | 60.722584
574.385313 | 60.624706
592.334875 | 60.673012
610.284375 | 60.736897
628.233938 | 60.118835
646.1835 | 59.948025
664.133 | 59.867043
682.082563 | 60.050392
700.032125 | 60.387722
717.981625 | 60.267113
735.931188 | 61.423103
753.88075 | 61.536125
771.83025 | 62.17194
789.779813 | 62.163574
807.729375 | 59.754543
825.678875 | 59.159405
843.628438 | 57.359329
861.578 | 56.200294
879.5275 | 54.700336
897.477063 | 55.883129
915.426563 | 55.643448
933.376125 | 55.518257
951.325688 | 55.228054
969.275188 | 55.201702
987.22475 | 53.94566
1005.174313 | 53.237049
1023.123813 | 53.264137
1041.073375 | 53.176464
1059.022875 | 54.297939
1076.9725 | 52.141685
1094.922 | 55.030544
1112.8715 | 55.492016
1130.821125 | 55.626087
1148.770625 | 55.504501
1166.720125 | 55.810059
1184.66975 | 55.137714
1202.61925 | 55.338974
1220.56875 | 55.233509
1238.518375 | 55.398636
1256.467875 | 55.371502
1274.417375 | 55.998722
1292.367 | 57.379993
1310.3165 | 57.392696
1328.266 | 57.357876
1346.215625 | 57.469334
1364.165125 | 57.466885
1382.114625 | 57.347645
1400.06425 | 57.398254
1418.01375 | 57.267593
1435.96325 | 57.139771
1453.912875 | 57.165806
1471.862375 | 57.12804
1489.811875 | 57.59528
1507.7615 | 57.412567
1525.711 | 57.144058
1543.6605 | 57.217335
1561.610125 | 56.911694
1579.559625 | 55.824192
1597.509125 | 55.60347
1615.45875 | 55.842964
1633.40825 | 55.706558
1651.35775 | 55.676357
1669.307375 | 55.914902
1687.256875 | 55.792564
1705.206375 | 55.563484
1723.156 | 55.843372
1741.1055 | 55.79707
1759.055 | 55.623753
1777.0045 | 55.544106
1794.954125 | 55.740372
1812.903625 | 55.563335
1830.853125 | 55.473888
1848.80275 | 55.380959
1866.75225 | 55.268353
1884.70175 | 55.547363
1902.651375 | 55.519436
1920.600875 | 55.464848
1938.550375 | 55.484779
1956.5 | 55.263214
1974.4495 | 55.230045
1992.399 | 55.498077
2010.348625 | 55.418579
2028.298125 | 55.401249
2046.247625 | 55.619007
2064.19725 | 55.263466
2082.14675 | 55.20742
2100.09625 | 55.618809
2118.04575 | 55.62492
2135.9955 | 57.784676
2153.945 | 57.695938
2171.8945 | 57.291325
2189.844 | 57.237118
2207.7935 | 57.275223
2225.743 | 57.339176
2243.69275 | 57.062305
2261.64225 | 57.106838
2279.59175 | 57.13768
2297.54125 | 56.982033
2315.49075 | 57.165421
2333.44025 | 57.329609
2351.38975 | 56.81979
2369.3395 | 56.822052
2387.289 | 57.004856
2405.2385 | 57.034882
2423.188 | 57.102425
2441.1375 | 57.108444
2459.087 | 56.85305
2477.03675 | 56.980164
2494.98625 | 57.211685
2512.93575 | 57.226601
2530.88525 | 57.196327
2548.83475 | 57.204025
2566.78425 | 56.981617
2584.734 | 56.984291
2602.6835 | 57.188179
2620.633 | 57.03035
2638.5825 | 57.213268
2656.532 | 57.184956
2674.4815 | 56.953701
2692.43125 | 56.85154
2710.38075 | 57.141407
2728.33025 | 57.552395
2746.27975 | 59.963879
2764.22925 | 61.289463
2782.17875 | 64.536377
2800.1285 | 65.209564
2818.078 | 65.148712
2836.0275 | 65.713387
2853.977 | 65.927818
2871.9265 | 65.930481
2889.876 | 65.315521
2907.82575 | 64.765877
2925.77525 | 64.733658
2943.72475 | 64.858131
2961.67425 | 64.632912
2979.62375 | 64.560822
2997.57325 | 64.690392
3015.523 | 62.96978
3033.4725 | 62.551773
3051.422 | 62.616241
3069.3715 | 62.657265
3087.321 | 62.98613
3105.2705 | 62.929661
3123.22025 | 62.053825
3141.16975 | 61.601608
3159.11925 | 61.913918
3177.06875 | 61.67429
3195.01825 | 61.474792
3212.96775 | 60.670574
3230.9175 | 59.929153
3248.867 | 59.852837
3266.8165 | 59.955147
3284.766 | 60.397316
3302.7155 | 60.280838
3320.665 | 58.610008
3338.61475 | 58.969906
3356.56425 | 58.926609
3374.51375 | 59.080318
3392.46325 | 58.815083
3410.41275 | 58.872578
3428.36225 | 58.737144
3446.312 | 58.862385
3464.2615 | 58.840588
3482.211 | 58.657604
3500.1605 | 59.114929
3518.11 | 58.942204
3536.0595 | 58.082188
3554.009 | 58.031982
3571.95875 | 57.905296
3589.90825 | 57.551025
3607.85775 | 57.42374
3625.80725 | 57.331936
3643.75675 | 57.281075
3661.70625 | 57.154804
3679.656 | 57.557785
3697.6055 | 60.528046
3715.555 | 63.037205
3733.5045 | 64.643318
3751.454 | 64.894814
3769.4035 | 65.259491
3787.35325 | 64.727615
3805.30275 | 64.534393
3823.25225 | 64.45491
3841.20175 | 64.562943
3859.15125 | 64.539917
3877.10075 | 64.467766
3895.0505 | 64.607208
3913 | 65.097916