## Values
Fieldname | Fieldvalue | Fieldunit
DateTime | 5/21/2026 12:41:44 PM
Coating_TS_LimitMinAbs | 70 | g/m²
Coating_TS_Nominal | 70 | g/m²
CoilID | 809810

## LengthProfiles
Length [m] | LP_Coating_TS_Avg [g/m²]
0 | 65.462769
20.142133 | 65.456169
40.284266 | 65.022758
60.426398 | 65.126587
80.568531 | 65.184837
100.710664 | 65.017982
120.852797 | 65.030724
140.994938 | 65.164276
161.137063 | 64.754768
181.279188 | 64.553795
201.421328 | 64.755531
221.563469 | 64.544472
241.705594 | 66.015823
261.847719 | 68.501778
281.989875 | 71.636925
302.132 | 74.449448
322.274125 | 74.903366
342.41625 | 74.976402
362.558375 | 75.498039
382.700531 | 77.574371
402.842656 | 78.973579
422.984781 | 76.956146
443.126938 | 74.033821
463.269063 | 74.451469
483.411188 | 74.214813
503.553313 | 74.045586
523.695438 | 74.33712
543.837563 | 74.350243
563.97975 | 74.697701
584.121875 | 76.421249
604.264 | 75.149712
624.406125 | 70.361771
644.54825 | 70.641304
664.690375 | 70.722672
684.8325 | 70.534531
704.974625 | 68.717308
725.11675 | 67.381676
745.258938 | 67.823158
765.401063 | 67.545097
785.543188 | 67.709602
805.685313 | 67.385788
825.827438 | 67.608406
845.969563 | 67.709465
866.111688 | 67.664299
886.253875 | 67.736397
906.396 | 67.826073
926.538125 | 67.845642
946.68025 | 67.70076
966.822375 | 67.982117
986.9645 | 67.662819
1007.106625 | 67.840866
1027.24875 | 67.320999
1047.390875 | 67.443008
1067.533 | 67.533875
1087.675125 | 67.307426
1107.81725 | 67.602806
1127.9595 | 67.413124
1148.101625 | 67.354103
1168.24375 | 67.685829
1188.385875 | 67.167221
1208.528 | 67.246681
1228.670125 | 67.292336
1248.81225 | 67.693954
1268.954375 | 67.696953
1289.0965 | 67.606216
1309.238625 | 67.65741
1329.38075 | 67.105949
1349.522875 | 67.046638
1369.665 | 66.725296
1389.807125 | 67.288521
1409.94925 | 67.325958
1430.091375 | 67.190506
1450.2335 | 67.358589
1470.37575 | 67.100304
1490.517875 | 67.374481
1510.66 | 67.723839
1530.802125 | 67.600365
1550.94425 | 67.560211
1571.086375 | 67.824936
1591.2285 | 67.370819
1611.370625 | 66.821182
1631.51275 | 67.005692
1651.654875 | 66.675034
1671.797 | 66.742142
1691.939125 | 66.704346
1712.08125 | 66.879478
1732.223375 | 66.610207
1752.3655 | 66.744019
1772.50775 | 66.379501
1792.649875 | 66.909019
1812.792 | 66.752144
1832.934125 | 66.821358
1853.07625 | 66.44162
1873.218375 | 66.588959
1893.3605 | 66.543045
1913.502625 | 66.403534
1933.64475 | 66.477089
1953.786875 | 66.48632
1973.929 | 66.142906
1994.071125 | 66.473969
2014.21325 | 66.109543
2034.355375 | 66.030243
2054.4975 | 66.135567
2074.639625 | 66.074379
2094.78175 | 65.899742
2114.924 | 66.096558
2135.066 | 66.273567
2155.20825 | 66.011726
2175.35025 | 65.960098
2195.4925 | 66.332123
2215.6345 | 66.463036
2235.77675 | 66.225487
2255.919 | 66.212212
2276.061 | 66.122643
2296.20325 | 65.970001
2316.34525 | 66.365005
2336.4875 | 66.169876
2356.6295 | 66.358246
2376.77175 | 66.068398
2396.91375 | 66.313606
2417.056 | 65.954376
2437.198 | 66.553238
2457.34025 | 66.587219
2477.48225 | 66.533615
2497.6245 | 66.552628
2517.7665 | 66.234787
2537.90875 | 66.728294
2558.05075 | 66.257431
2578.193 | 66.267746
2598.33525 | 66.175087
2618.47725 | 66.190529
2638.6195 | 66.277359
2658.7615 | 66.397469
2678.90375 | 66.42907
2699.04575 | 66.203201
2719.188 | 66.461456
2739.33 | 66.257355
2759.47225 | 66.057205
2779.61425 | 66.348282
2799.7565 | 66.526337
2819.8985 | 66.535202
2840.04075 | 66.538925
2860.18275 | 66.693108
2880.325 | 66.692871
2900.467 | 66.921944
2920.60925 | 66.565865
2940.7515 | 64.991768
2960.8935 | 63.786411
2981.03575 | 62.114487
3001.17775 | 61.503864
3021.32 | 59.887264
3041.462 | 59.414684
3061.60425 | 58.266148
3081.74625 | 56.691093
3101.8885 | 56.806179
3122.0305 | 55.995808
3142.17275 | 55.165859
3162.31475 | 55.417961
3182.457 | 54.406563
3202.599 | 54.244076
3222.74125 | 54.029251
3242.8835 | 52.73362
3263.0255 | 52.480137
3283.16775 | 52.287178
3303.30975 | 52.012489
3323.452 | 51.06813
3343.594 | 50.706604
3363.73625 | 50.762653
3383.87825 | 50.577248
3404.0205 | 50.684807
3424.1625 | 50.659626
3444.30475 | 50.841423
3464.44675 | 49.746758
3484.589 | 48.85553
3504.731 | 48.755093
3524.87325 | 48.765728
3545.0155 | 47.306721
3565.1575 | 47.431057
3585.29975 | 47.40147
3605.44175 | 45.963398
3625.584 | 45.401165
3645.726 | 43.885391
3665.86825 | 43.678204
3686.01025 | 43.388062
3706.1525 | 42.222881
3726.2945 | 41.996578
3746.43675 | 41.677345
3766.57875 | 40.627934
3786.721 | 47.178112
3806.863 | 50.97382
3827.00525 | 54.372688
3847.14725 | 55.404881
3867.2895 | 55.900787
3887.43175 | 56.894897
3907.57375 | 57.06456
3927.716 | 56.649303
3947.858 | 56.136116
3968.00025 | 57.53484