## Values
Fieldname | Fieldvalue | Fieldunit
DateTime | 5/21/2026 1:58:10 PM
Coating_TS_LimitMinAbs | 70 | g/m²
Coating_TS_Nominal | 70 | g/m²
CoilID | 810210

## LengthProfiles
Length [m] | LP_Coating_TS_Avg [g/m²]
0 | 58.442673
18.088785 | 58.445324
36.17757 | 58.649757
54.266355 | 58.646561
72.355141 | 58.458332
90.443922 | 58.589878
108.532711 | 58.593426
126.6215 | 58.586712
144.710281 | 58.449654
162.799063 | 58.38245
180.887844 | 58.491436
198.976641 | 58.459915
217.065422 | 58.341175
235.154203 | 58.479973
253.243 | 58.60078
271.331781 | 58.736122
289.420563 | 58.819672
307.509344 | 58.812359
325.598125 | 58.894455
343.686906 | 58.692463
361.775688 | 58.841099
379.8645 | 58.733025
397.953281 | 58.526623
416.042063 | 58.541454
434.130844 | 58.762794
452.219625 | 58.555889
470.308406 | 58.568256
488.397188 | 58.642883
506.486 | 58.596489
524.57475 | 58.651814
542.663563 | 58.469532
560.752313 | 59.114426
578.841125 | 62.198494
596.929938 | 62.276443
615.018688 | 61.966084
633.1075 | 61.841236
651.19625 | 61.938999
669.285063 | 62.005604
687.373813 | 61.918865
705.462625 | 62.117706
723.551375 | 62.335999
741.640188 | 62.194691
759.729 | 62.15987
777.81775 | 62.084682
795.906563 | 62.090759
813.995313 | 62.302567
832.084125 | 62.094456
850.172875 | 62.160297
868.261688 | 62.256603
886.3505 | 62.410114
904.43925 | 62.43708
922.528063 | 62.357178
940.616813 | 62.433846
958.705625 | 62.319969
976.794375 | 62.07933
994.883188 | 62.030788
1012.972 | 62.038235
1031.06075 | 62.306511
1049.1495 | 62.386169
1067.238375 | 62.37088
1085.327125 | 62.134369
1103.415875 | 62.295376
1121.504625 | 62.212524
1139.5935 | 62.426727
1157.68225 | 62.566704
1175.771 | 62.687862
1193.859875 | 62.95903
1211.948625 | 63.611
1230.037375 | 62.79491
1248.126125 | 62.459064
1266.215 | 62.630039
1284.30375 | 62.406212
1302.3925 | 62.111488
1320.481375 | 61.87748
1338.570125 | 62.042732
1356.658875 | 62.145535
1374.747625 | 62.315498
1392.8365 | 62.252579
1410.92525 | 62.234562
1429.014 | 62.197674
1447.10275 | 62.249516
1465.191625 | 62.266418
1483.280375 | 62.371456
1501.369125 | 62.25325
1519.458 | 62.211708
1537.54675 | 62.549046
1555.6355 | 62.508308
1573.72425 | 62.416256
1591.813125 | 62.085987
1609.901875 | 62.122589
1627.990625 | 61.935452
1646.0795 | 62.299049
1664.16825 | 62.290134
1682.257 | 62.15723
1700.34575 | 62.19772
1718.434625 | 62.208385
1736.523375 | 62.054634
1754.612125 | 62.231647
1772.701 | 62.114365
1790.78975 | 62.049664
1808.8785 | 61.949528
1826.96725 | 62.043259
1845.056125 | 62.050266
1863.144875 | 62.214462
1881.233625 | 62.421329
1899.3225 | 62.424393
1917.41125 | 62.522366
1935.5 | 62.477268
1953.58875 | 62.360947
1971.677625 | 62.671421
1989.766375 | 62.537136
2007.855125 | 62.724972
2025.944 | 63.029102
2044.03275 | 61.969536
2062.1215 | 61.967735
2080.21025 | 61.920383
2098.299 | 62.251125
2116.38775 | 62.148018
2134.47675 | 62.119736
2152.5655 | 62.19566
2170.65425 | 62.427097
2188.743 | 62.526745
2206.83175 | 62.564201
2224.9205 | 62.363911
2243.00925 | 62.280041
2261.09825 | 62.355072
2279.187 | 62.301014
2297.27575 | 62.178734
2315.3645 | 62.370174
2333.45325 | 62.48127
2351.542 | 62.621471
2369.63075 | 62.442551
2387.71975 | 62.527016
2405.8085 | 62.614178
2423.89725 | 62.26902
2441.986 | 62.345833
2460.07475 | 62.603539
2478.1635 | 62.592491
2496.25225 | 62.598602
2514.34125 | 62.753956
2532.43 | 63.119507
2550.51875 | 62.999069
2568.6075 | 62.736511
2586.69625 | 62.652443
2604.785 | 62.547806
2622.87375 | 62.405731
2640.96275 | 62.339336
2659.0515 | 62.320759
2677.14025 | 62.320534
2695.229 | 62.259125
2713.31775 | 62.547775
2731.4065 | 62.301968
2749.49525 | 62.083839
2767.58425 | 61.880856
2785.673 | 62.232018
2803.76175 | 62.481506
2821.8505 | 62.932278
2839.93925 | 63.019611
2858.028 | 63.122955
2876.11675 | 63.023914
2894.2055 | 62.871773
2912.2945 | 62.906494
2930.38325 | 62.864128
2948.472 | 62.835506
2966.56075 | 62.92556
2984.6495 | 62.150089
3002.73825 | 61.196342
3020.827 | 59.413483
3038.916 | 58.803196
3057.00475 | 57.152763
3075.0935 | 57.009411
3093.18225 | 57.422092
3111.271 | 57.075829
3129.35975 | 56.000916
3147.4485 | 55.859535
3165.5375 | 55.911655
3183.62625 | 55.247643
3201.715 | 54.720173
3219.80375 | 56.215672
3237.8925 | 56.918236
3255.98125 | 56.512596
3274.07 | 56.523006
3292.159 | 56.75404
3310.24775 | 56.903442
3328.3365 | 57.353359
3346.42525 | 56.86208
3364.514 | 56.724922
3382.60275 | 56.728836
3400.6915 | 57.051777
3418.7805 | 57.23679
3436.86925 | 57.098778
3454.958 | 56.987015
3473.04675 | 57.036495
3491.1355 | 56.754726
3509.22425 | 55.718155
3527.313 | 56.010078
3545.402 | 55.600597
3563.49075 | 55.572121
3581.5795 | 53.882191
3599.66825 | 54.045784
3617.757 | 53.882626
3635.84575 | 53.841957
3653.9345 | 53.558113
3672.0235 | 56.476818
3690.11225 | 58.79063
3708.201 | 60.923637
3726.28975 | 61.672291
3744.3785 | 61.63121
3762.46725 | 62.003998
3780.556 | 61.949413
3798.645 | 62.000622
3816.73375 | 61.963154
3834.8225 | 61.891014
3852.91125 | 63.428181
3871 | 65.009285