## Values
Fieldname | Fieldvalue | Fieldunit
DateTime | 5/21/2026 3:02:34 PM
Coating_TS_LimitMinAbs | 70 | g/m²
Coating_TS_Nominal | 70 | g/m²
CoilID | 810520

## LengthProfiles
Length [m] | LP_Coating_TS_Avg [g/m²]
0 | 64.966064
21.587912 | 64.970436
43.175824 | 65.155472
64.763734 | 65.168571
86.351648 | 64.991341
107.939563 | 65.12854
129.527469 | 65.202225
151.115391 | 65.164276
172.703297 | 64.766907
194.291203 | 64.884514
215.879125 | 64.907616
237.467031 | 65.417984
259.054938 | 70.520996
280.642844 | 70.778503
302.230781 | 70.748795
323.818688 | 71.003059
345.406594 | 71.034546
366.9945 | 75.405434
388.582406 | 68.471489
410.170344 | 68.091026
431.75825 | 67.954071
453.346156 | 67.589188
474.934063 | 67.67997
496.521969 | 67.974792
518.109875 | 67.370583
539.697813 | 67.374489
561.285688 | 67.736969
582.873625 | 68.137764
604.461563 | 69.639275
626.049438 | 71.577141
647.637375 | 72.368027
669.22525 | 72.748123
690.813188 | 73.128624
712.401125 | 72.799782
733.989 | 72.532127
755.576938 | 69.091843
777.164813 | 69.280785
798.75275 | 68.945465
820.340688 | 69.286697
841.928563 | 69.421783
863.5165 | 69.274414
885.104375 | 69.343636
906.692313 | 69.417328
928.28025 | 69.429512
949.868125 | 69.319885
971.456063 | 69.467979
993.043938 | 69.502739
1014.631875 | 69.198792
1036.21975 | 67.532265
1057.80775 | 63.493526
1079.395625 | 63.697704
1100.9835 | 63.75853
1122.571375 | 63.630444
1144.159375 | 63.772312
1165.74725 | 63.53207
1187.335125 | 63.730682
1208.923125 | 63.816723
1230.511 | 63.644901
1252.098875 | 63.536232
1273.686875 | 63.451378
1295.27475 | 63.208298
1316.862625 | 63.794956
1338.4505 | 63.527458
1360.0385 | 63.731518
1381.626375 | 63.691719
1403.21425 | 63.0802
1424.80225 | 63.254307
1446.390125 | 63.588318
1467.978 | 63.522594
1489.565875 | 63.831825
1511.153875 | 63.503437
1532.74175 | 63.553211
1554.329625 | 63.631363
1575.917625 | 63.41135
1597.5055 | 63.235268
1619.093375 | 63.421902
1640.681375 | 63.576771
1662.26925 | 63.216095
1683.857125 | 63.200901
1705.445 | 63.453781
1727.033 | 63.531429
1748.620875 | 63.507481
1770.20875 | 63.428337
1791.79675 | 63.300362
1813.384625 | 63.455616
1834.9725 | 62.963978
1856.5605 | 62.959618
1878.148375 | 63.400726
1899.73625 | 63.197834
1921.324125 | 62.961006
1942.912125 | 62.698071
1964.5 | 62.968014
1986.087875 | 63.045425
2007.675875 | 62.739738
2029.26375 | 63.022831
2050.851625 | 63.631355
2072.4395 | 63.705784
2094.0275 | 64.008575
2115.6155 | 63.93539
2137.20325 | 64.032944
2158.79125 | 63.842125
2180.379 | 64.198792
2201.967 | 63.836239
2223.555 | 63.504795
2245.14275 | 64.007034
2266.73075 | 63.970501
2288.31875 | 63.784874
2309.9065 | 63.710831
2331.4945 | 63.927986
2353.0825 | 63.884495
2374.67025 | 63.92881
2396.25825 | 63.62711
2417.84625 | 63.835449
2439.434 | 63.683598
2461.022 | 64.265213
2482.61 | 64.988762
2504.19775 | 64.810135
2525.78575 | 64.364571
2547.37375 | 64.934975
2568.9615 | 73.309967
2590.5495 | 78.231071
2612.13725 | 78.242332
2633.72525 | 78.039635
2655.31325 | 77.789177
2676.901 | 77.533928
2698.489 | 77.931618
2720.077 | 77.716286
2741.66475 | 74.818245
2763.25275 | 73.393898
2784.84075 | 73.220184
2806.4285 | 71.565582
2828.0165 | 69.595634
2849.6045 | 69.35759
2871.19225 | 69.436134
2892.78025 | 69.658714
2914.36825 | 69.672348
2935.956 | 69.579063
2957.544 | 69.604271
2979.13175 | 61.75679
3000.71975 | 61.608067
3022.30775 | 61.386673
3043.8955 | 61.749382
3065.4835 | 63.832314
3087.0715 | 63.83334
3108.65925 | 63.926949
3130.24725 | 64.127075
3151.83525 | 64.261932
3173.423 | 63.951046
3195.011 | 64.28685
3216.599 | 83.645714
3238.18675 | 84.129852
3259.77475 | 80.769966
3281.36275 | 77.172745
3302.9505 | 75.33831
3324.5385 | 70.73439
3346.1265 | 69.858856
3367.71425 | 68.748749
3389.30225 | 67.712166
3410.89 | 67.604462
3432.478 | 67.608849
3454.066 | 66.714569
3475.65375 | 66.67588
3497.24175 | 66.516373
3518.82975 | 64.160759
3540.4175 | 63.888386
3562.0055 | 64.625328
3583.5935 | 64.704758
3605.18125 | 65.495865
3626.76925 | 65.253006
3648.35725 | 65.414658
3669.945 | 65.116043
3691.533 | 65.111183
3713.121 | 65.157768
3734.70875 | 65.316727
3756.29675 | 73.104553
3777.8845 | 80.340958
3799.4725 | 61.588245
3821.0605 | 61.351673
3842.64825 | 61.369862
3864.23625 | 61.172531
3885.82425 | 61.092403
3907.412 | 61.432354
3929 | 61.316463