## Values
Fieldname | Fieldvalue | Fieldunit
DateTime | 5/21/2026 3:26:57 PM
Coating_TS_LimitMinAbs | 70 | g/m²
Coating_TS_Nominal | 70 | g/m²
CoilID | 810090

## LengthProfiles
Length [m] | LP_Coating_TS_Avg [g/m²]
0 | 61.565472
22.847826 | 61.572559
45.695652 | 62.074444
68.543477 | 61.38995
91.391305 | 61.379009
114.239133 | 61.202599
137.086953 | 61.120628
159.934781 | 61.539467
182.782609 | 61.916519
205.630438 | 61.90139
228.478266 | 62.027817
251.326094 | 62.278946
274.173906 | 63.943451
297.02175 | 64.197769
319.869563 | 64.97509
342.717406 | 64.946632
365.565219 | 64.973053
388.413031 | 64.669777
411.260875 | 64.853134
434.108688 | 64.812912
456.956531 | 64.471077
479.804344 | 64.673393
502.652188 | 64.645493
525.5 | 64.479149
548.347813 | 64.337044
571.195625 | 64.440521
594.0435 | 64.161415
616.891313 | 64.708275
639.739125 | 64.897087
662.586938 | 64.291138
685.434813 | 65.369804
708.282625 | 65.726799
731.130438 | 65.902496
753.97825 | 64.248779
776.826063 | 64.203606
799.673938 | 64.253441
822.52175 | 64.249237
845.369563 | 64.02951
868.217375 | 64.057327
891.06525 | 64.475655
913.913063 | 64.540962
936.760875 | 64.447815
959.608688 | 64.481392
982.4565 | 64.107162
1005.304375 | 64.425323
1028.152188 | 64.493393
1051 | 64.574837