## Values
Fieldname | Fieldvalue | Fieldunit
DateTime | 5/21/2026 4:09:10 PM
Coating_TS_LimitMinAbs | 70 | g/m²
Coating_TS_Nominal | 70 | g/m²
CoilID | 810090

## LengthProfiles
Length [m] | LP_Coating_TS_Avg [g/m²]
0 | 58.475716
20.393939 | 59.48447
40.787879 | 65.796051
61.18182 | 67.119835
81.575758 | 77.636871
101.969695 | 70.962372
122.363641 | 68.577156
142.757578 | 69.990189
163.151516 | 72.004112
183.545453 | 72.025497
203.939391 | 71.84584
224.333328 | 71.546959
244.727281 | 71.840408
265.121219 | 69.254356
285.515156 | 67.744232
305.909094 | 67.857033
326.303031 | 67.324692
346.696969 | 69.989037
367.090906 | 72.379868
387.484844 | 72.82077
407.878781 | 73.131599
428.272719 | 77.544716
448.666656 | 77.806343
469.060594 | 79.307724
489.454563 | 67.756561
509.8485 | 67.211456
530.242438 | 66.743408
550.636375 | 66.388344
571.030313 | 66.309723
591.42425 | 66.672691
611.818188 | 66.812981
632.212125 | 66.633743
652.606063 | 67.281487
673 | 66.719162
693.393938 | 66.487503
713.787875 | 66.553589
734.181813 | 66.832314
754.57575 | 66.541405
774.969688 | 66.6586
795.363625 | 66.522385
815.757563 | 66.247437
836.1515 | 66.081764
856.545438 | 66.156296
876.939375 | 66.319405
897.333313 | 66.053986
917.72725 | 66.125626
938.121188 | 66.984177
958.515125 | 65.833397
978.909125 | 66.091682
999.303063 | 66.086365
1019.697 | 65.713638
1040.090938 | 65.710312
1060.484875 | 66.03933
1080.87875 | 66.295868
1101.27275 | 66.098785
1121.666625 | 62.777802
1142.060625 | 59.63113
1162.4545 | 57.390179
1182.8485 | 57.944168
1203.242375 | 57.685989
1223.636375 | 57.920174
1244.03025 | 55.982544
1264.42425 | 56.391113
1284.818125 | 69.930031
1305.212125 | 68.733727
1325.606125 | 69.040398
1346 | 69.329765
1366.394 | 69.346062
1386.787875 | 69.326752
1407.181875 | 69.354225
1427.57575 | 68.831375
1447.96975 | 66.208878
1468.363625 | 65.305473
1488.757625 | 65.737282
1509.1515 | 65.751923
1529.5455 | 66.13343
1549.939375 | 65.523666
1570.333375 | 65.706787
1590.72725 | 65.966438
1611.12125 | 66.639801
1631.515125 | 64.670563
1651.909125 | 64.676003
1672.303 | 64.943008
1692.697 | 65.706284
1713.090875 | 65.447372
1733.484875 | 65.86055
1753.87875 | 65.815865
1774.27275 | 65.868004
1794.666625 | 65.665405
1815.060625 | 66.992401
1835.4545 | 71.950417
1855.8485 | 73.85656
1876.242375 | 60.132477
1896.636375 | 60.336243
1917.03025 | 60.092098
1937.42425 | 61.694351
1957.81825 | 66.676125
1978.212125 | 66.338844
1998.606125 | 66.56076
2019 | 66.66246