## Values
Fieldname | Fieldvalue | Fieldunit
DateTime | 5/21/2026 5:12:49 PM
Coating_TS_LimitMinAbs | 70 | g/m²
Coating_TS_Nominal | 70 | g/m²
CoilID | 810550

## LengthProfiles
Length [m] | LP_Coating_TS_Avg [g/m²]
0 | 66.088318
21.846592 | 66.087532
43.693184 | 66.019997
65.539773 | 65.979134
87.386367 | 61.540249
109.232961 | 61.485924
131.079547 | 61.351254
152.926141 | 61.557858
174.772734 | 65.380936
196.619328 | 65.476372
218.465922 | 65.696953
240.312516 | 65.600494
262.159094 | 64.935097
284.005688 | 65.475624
305.852281 | 65.217171
327.698875 | 65.290695
349.545469 | 65.205818
371.392063 | 65.735687
393.238656 | 65.552795
415.08525 | 65.359894
436.931844 | 65.778946
458.778438 | 65.930557
480.625031 | 66.17897
502.471625 | 66.216377
524.318188 | 66.384041
546.164813 | 67.353241
568.011375 | 68.946259
589.858 | 68.598358
611.704563 | 68.409729
633.551188 | 68.744247
655.39775 | 68.47715
677.244375 | 68.291656
699.090938 | 68.038673
720.9375 | 66.524048
742.784125 | 65.926277
764.630688 | 66.024422
786.477313 | 65.881912
808.323875 | 65.857529
830.1705 | 65.837059
852.017063 | 65.673157
873.863688 | 65.633186
895.71025 | 65.826218
917.556875 | 65.513184
939.403438 | 65.349121
961.250063 | 65.282303
983.096625 | 65.618446
1004.94325 | 65.09713
1026.789813 | 65.202805
1048.636375 | 65.443039
1070.483 | 65.472679
1092.329625 | 65.52919
1114.176125 | 65.671135
1136.02275 | 65.458237
1157.869375 | 65.454857
1179.716 | 65.296165
1201.5625 | 65.474319
1223.409125 | 65.713692
1245.25575 | 65.860054
1267.102375 | 66.048019
1288.948875 | 66.078018
1310.7955 | 66.214638
1332.642125 | 66.385788
1354.48875 | 66.007759
1376.33525 | 66.083595
1398.181875 | 66.352226
1420.0285 | 66.254906
1441.875 | 66.464851
1463.721625 | 66.888824
1485.56825 | 66.658875
1507.414875 | 66.47805
1529.261375 | 66.431259
1551.108 | 66.580482
1572.954625 | 66.265068
1594.80125 | 66.016701
1616.64775 | 65.904053
1638.494375 | 65.816856
1660.341 | 65.7798
1682.187625 | 65.853935
1704.034125 | 66.880653
1725.88075 | 65.651741
1747.727375 | 65.567955
1769.573875 | 65.672745
1791.4205 | 65.287598
1813.267125 | 65.096222
1835.11375 | 65.396584
1856.96025 | 65.392708
1878.806875 | 65.12114
1900.6535 | 64.881912
1922.500125 | 65.012833
1944.346625 | 65.127625
1966.19325 | 65.082962
1988.039875 | 64.845032
2009.8865 | 65.076523
2031.733 | 65.086876
2053.579625 | 64.830582
2075.42625 | 64.672211
2097.27275 | 64.772705
2119.1195 | 65.127686
2140.966 | 65.570755
2162.8125 | 65.023758
2184.65925 | 65.441147
2206.50575 | 65.729507
2228.35225 | 65.131805
2250.199 | 65.190514
2272.0455 | 65.032204
2293.89225 | 64.918846
2315.73875 | 64.999321
2337.58525 | 64.711784
2359.432 | 65.220627
2381.2785 | 65.345901
2403.125 | 65.589569
2424.97175 | 65.158691
2446.81825 | 65.428604
2468.66475 | 65.510017
2490.5115 | 65.598259
2512.358 | 65.185837
2534.20475 | 65.096817
2556.05125 | 64.872337
2577.89775 | 64.989319
2599.7445 | 64.89547
2621.591 | 65.027985
2643.4375 | 64.504631
2665.28425 | 64.504631
2687.13075 | 63.409546
2708.9775 | 63.341003
2730.824 | 63.266407
2752.6705 | 63.229713
2774.51725 | 63.431366
2796.36375 | 63.598427
2818.21025 | 63.20438
2840.057 | 61.625984
2861.9035 | 58.972927
2883.75 | 61.082176
2905.59675 | 76.75312
2927.44325 | 73.42334
2949.29 | 70.566391
2971.1365 | 70.214096
2992.983 | 70.162971
3014.82975 | 69.789192
3036.67625 | 69.918915
3058.52275 | 70.062836
3080.3695 | 70.112778
3102.216 | 70.152748
3124.06275 | 68.513115
3145.90925 | 68.329178
3167.75575 | 68.283012
3189.6025 | 68.178635
3211.449 | 68.462334
3233.2955 | 67.314629
3255.14225 | 65.265808
3276.98875 | 64.430008
3298.83525 | 64.499977
3320.682 | 64.982933
3342.5285 | 64.995346
3364.37525 | 64.782623
3386.22175 | 64.855125
3408.06825 | 64.427315
3429.915 | 63.77422
3451.7615 | 65.091972
3473.608 | 64.960754
3495.45475 | 63.766388
3517.30125 | 62.028835
3539.14775 | 61.282986
3560.9945 | 61.251228
3582.841 | 61.031387
3604.68775 | 61.831909
3626.53425 | 60.501408
3648.38075 | 61.890808
3670.2275 | 68.751518
3692.074 | 74.033661
3713.9205 | 65.940895
3735.76725 | 63.620892
3757.61375 | 64.343109
3779.4605 | 63.711987
3801.307 | 63.393692
3823.1535 | 63.89333
3845.00025 | 64.309128