## Values
Fieldname | Fieldvalue | Fieldunit
DateTime | 5/21/2026 6:14:44 PM
Coating_TS_LimitMinAbs | 70 | g/m²
Coating_TS_Nominal | 70 | g/m²
CoilID | 810010

## LengthProfiles
Length [m] | LP_Coating_TS_Avg [g/m²]
0 | 64.607773
22.52 | 64.604286
45.04 | 64.280426
67.56 | 63.617058
90.08 | 61.530739
112.6 | 56.543552
135.12 | 56.40276
157.64 | 56.427673
180.16 | 56.428909
202.68 | 56.415279
225.2 | 56.489826
247.72 | 57.970261
270.24 | 63.923359
292.76 | 66.467239
315.28 | 66.949493
337.8 | 67.322411
360.32 | 69.083603
382.84 | 68.921822
405.36 | 68.712952
427.88 | 69.269951
450.4 | 69.032021
472.92 | 68.763359
495.44 | 69.066742
517.96 | 69.176414
540.48 | 69.22924
563 | 69.250854
585.52 | 69.224594
608.04 | 69.213348
630.56 | 69.222984
653.08 | 69.038185
675.6 | 69.47921
698.12 | 72.496651
720.64 | 72.997543
743.16 | 71.832512
765.68 | 69.968834
788.2 | 67.786377
810.72 | 67.835106
833.24 | 67.465988
855.76 | 67.832878
878.28 | 68.064934
900.8 | 67.691704
923.32 | 67.925865
945.84 | 67.731842
968.36 | 67.436981
990.88 | 67.233597
1013.4 | 67.331322
1035.92 | 67.519417
1058.44 | 67.184921
1080.96 | 67.299736
1103.48 | 67.332657
1126 | 67.283226
1148.52 | 67.681343
1171.04 | 67.460373
1193.56 | 67.068695
1216.08 | 67.205681
1238.6 | 67.340973
1261.12 | 66.967133
1283.64 | 66.973167
1306.16 | 67.110687
1328.68 | 67.092377
1351.2 | 67.265335
1373.72 | 67.343674
1396.24 | 67.225609
1418.76 | 67.353569
1441.28 | 67.561172
1463.8 | 68.732605
1486.32 | 67.418518
1508.84 | 69.34343
1531.36 | 69.35984
1553.88 | 69.998947
1576.4 | 70.451645
1598.92 | 71.427216
1621.44 | 71.299141
1643.96 | 70.84848
1666.48 | 70.63887
1689 | 70.537727
1711.52 | 71.032944
1734.04 | 71.364319
1756.56 | 71.472359
1779.08 | 70.561485
1801.6 | 70.997025
1824.12 | 70.97422
1846.64 | 71.513161
1869.16 | 71.267387
1891.68 | 71.519386
1914.2 | 71.090889
1936.72 | 70.952507
1959.24 | 71.321381
1981.76 | 71.018974
2004.28 | 67.960747
2026.8 | 67.955696
2049.32 | 68.078033
2071.84 | 68.028488
2094.36 | 67.87513
2116.88 | 68.113083
2139.4 | 68.137413
2161.92 | 68.105309
2184.44 | 67.89492
2206.96 | 67.892426
2229.48 | 68.051834
2252 | 68.315857
2274.52 | 70.825638
2297.04 | 70.869255
2319.56 | 70.71328
2342.08 | 70.262642
2364.6 | 68.078384
2387.12 | 67.994385
2409.64 | 68.062302
2432.16 | 68.044937
2454.68 | 68.062531
2477.2 | 68.14698
2499.72 | 67.934891
2522.24 | 68.045189
2544.76 | 67.992325
2567.28 | 67.932007
2589.8 | 68.163101
2612.32 | 67.87384
2634.84 | 67.913971
2657.36 | 67.853889
2679.88 | 68.051025
2702.4 | 67.901451
2724.92 | 68.170403
2747.44 | 68.088448
2769.96 | 69.056595
2792.48 | 69.617813
2815 | 69.612556
2837.52 | 69.934639
2860.04 | 71.118378
2882.56 | 71.32019
2905.08 | 71.145073
2927.6 | 70.916
2950.12 | 70.066963
2972.64 | 70.858856
2995.16 | 69.157036
3017.68 | 66.537811
3040.2 | 63.676834
3062.72 | 62.031624
3085.24 | 79.158684
3107.76 | 78.979851
3130.28 | 78.418839
3152.8 | 74.026855
3175.32 | 72.914833
3197.84 | 71.383179
3220.36 | 70.76796
3242.88 | 71.47834
3265.4 | 71.205879
3287.92 | 70.775772
3310.44 | 69.55085
3332.96 | 68.855591
3355.48 | 68.585617
3378 | 67.874603
3400.52 | 67.099274
3423.04 | 67.430031
3445.56 | 65.314293
3468.08 | 65.961365
3490.6 | 65.783455
3513.12 | 65.730324
3535.64 | 66.222374
3558.16 | 66.933937
3580.68 | 66.631081
3603.2 | 66.835304
3625.72 | 66.773628
3648.24 | 66.477547
3670.76 | 65.823242
3693.28 | 65.950089
3715.8 | 67.580391
3738.32 | 68.117958
3760.84 | 69.141975
3783.36 | 75.138458
3805.88 | 82.656151
3828.4 | 62.988754
3850.92 | 66.385544
3873.44 | 69.572067
3895.96 | 69.35067
3918.48 | 69.050041
3941 | 69.567993