## Values
Fieldname | Fieldvalue | Fieldunit
DateTime | 5/21/2026 7:16:14 PM
Coating_TS_LimitMinAbs | 70 | g/m²
Coating_TS_Nominal | 70 | g/m²
CoilID | 810720

## LengthProfiles
Length [m] | LP_Coating_TS_Avg [g/m²]
0 | 69.778473
22.936781 | 69.770866
45.873563 | 69.448334
68.810344 | 68.946312
91.747125 | 68.955048
114.683906 | 69.196091
137.620688 | 69.009605
160.557469 | 64.809883
183.49425 | 60.324104
206.431031 | 60.630905
229.367813 | 59.955635
252.304594 | 60.417297
275.241375 | 69.092712
298.178156 | 68.816391
321.114938 | 69.049385
344.051719 | 68.590935
366.9885 | 68.742844
389.925281 | 68.73851
412.862063 | 68.334396
435.798844 | 68.180199
458.735625 | 68.116585
481.672406 | 69.097786
504.609188 | 69.190811
527.546 | 69.341148
550.48275 | 69.542336
573.4195 | 68.952232
596.356313 | 69.217171
619.293125 | 69.380096
642.229875 | 69.094025
665.166625 | 69.091904
688.103438 | 69.0214
711.04025 | 68.702332
733.977 | 69.143517
756.91375 | 69.345764
779.850563 | 69.48658
802.787375 | 69.761971
825.724125 | 70.261589
848.660875 | 70.379585
871.597688 | 70.249268
894.5345 | 69.791557
917.47125 | 69.75209
940.408 | 70.030891
963.344813 | 69.959419
986.281625 | 69.689957
1009.218375 | 69.637871
1032.155125 | 69.420044
1055.092 | 66.80056
1078.02875 | 66.754333
1100.9655 | 66.407181
1123.90225 | 66.20462
1146.839 | 66.219658
1169.775875 | 65.871826
1192.712625 | 65.214752
1215.649375 | 65.418213
1238.58625 | 65.483147
1261.523 | 65.51516
1284.45975 | 65.251938
1307.3965 | 65.384026
1330.33325 | 65.170036
1353.270125 | 65.399567
1376.206875 | 65.454514
1399.143625 | 65.337135
1422.0805 | 65.680466
1445.01725 | 65.432793
1467.954 | 65.363792
1490.89075 | 65.761246
1513.8275 | 65.390671
1536.764375 | 65.331978
1559.701125 | 65.331268
1582.637875 | 65.290619
1605.57475 | 65.247246
1628.5115 | 65.808342
1651.44825 | 65.552505
1674.385 | 65.549591
1697.32175 | 65.44352
1720.258625 | 65.323097
1743.195375 | 65.441345
1766.132125 | 65.940826
1789.069 | 65.847588
1812.00575 | 65.666832
1834.9425 | 66.038086
1857.87925 | 65.980476
1880.816 | 66.178955
1903.752875 | 67.647072
1926.689625 | 69.079193
1949.626375 | 69.079834
1972.56325 | 69.235565
1995.5 | 69.540657
2018.43675 | 68.983063
2041.3735 | 69.109871
2064.31025 | 68.932877
2087.247125 | 69.009758
2110.184 | 68.853493
2133.12075 | 69.312149
2156.0575 | 69.276962
2178.99425 | 69.367722
2201.931 | 69.118477
2224.86775 | 69.085091
2247.8045 | 67.600159
2270.74125 | 67.711929
2293.678 | 67.173676
2316.615 | 67.696922
2339.55175 | 68.193802
2362.4885 | 68.555916
2385.42525 | 68.528572
2408.362 | 68.685898
2431.29875 | 68.647163
2454.2355 | 68.830788
2477.1725 | 68.21553
2500.10925 | 68.613571
2523.046 | 68.576027
2545.98275 | 69.22757
2568.9195 | 68.975105
2591.85625 | 67.053009
2614.793 | 66.608696
2637.72975 | 67.249969
2660.6665 | 67.036682
2683.6035 | 67.084389
2706.54025 | 67.092659
2729.477 | 67.120636
2752.41375 | 66.714188
2775.3505 | 66.962021
2798.28725 | 67.264626
2821.224 | 67.388008
2844.161 | 67.539795
2867.09775 | 67.241478
2890.0345 | 67.258942
2912.97125 | 67.218613
2935.908 | 67.413277
2958.84475 | 67.149323
2981.7815 | 67.356781
3004.71825 | 67.512856
3027.655 | 67.425079
3050.592 | 67.372147
3073.52875 | 67.310577
3096.4655 | 64.981621
3119.40225 | 58.808975
3142.339 | 58.617611
3165.27575 | 55.505684
3188.2125 | 54.849319
3211.1495 | 53.327255
3234.08625 | 52.603142
3257.023 | 67.620499
3279.95975 | 68.91745
3302.8965 | 68.380409
3325.83325 | 66.820801
3348.77 | 66.356956
3371.70675 | 64.302635
3394.6435 | 63.66468
3417.5805 | 63.92271
3440.51725 | 63.189594
3463.454 | 63.627781
3486.39075 | 65.272392
3509.3275 | 65.85376
3532.26425 | 65.721405
3555.201 | 65.779495
3578.138 | 64.958015
3601.07475 | 64.929474
3624.0115 | 63.813683
3646.94825 | 63.51017
3669.885 | 64.032616
3692.82175 | 64.047935
3715.7585 | 65.165909
3738.69525 | 65.027763
3761.632 | 66.31427
3784.569 | 70.538345
3807.50575 | 60.879951
3830.4425 | 62.915981
3853.37925 | 63.808598
3876.316 | 64.195229
3899.25275 | 63.997108
3922.1895 | 63.810249
3945.1265 | 63.671715
3968.06325 | 63.969685
3991 | 63.943684