## Values
Fieldname | Fieldvalue | Fieldunit
DateTime | 5/21/2026 8:17:08 PM
Coating_TS_LimitMinAbs | 70 | g/m²
Coating_TS_Nominal | 70 | g/m²
CoilID | 810610

## LengthProfiles
Length [m] | LP_Coating_TS_Avg [g/m²]
0 | 64.180534
24.116564 | 64.1782
48.233129 | 63.99892
72.349695 | 63.760773
96.466258 | 63.676731
120.58282 | 66.196205
144.699391 | 68.697525
168.815953 | 68.590454
192.932516 | 68.521545
217.049078 | 68.407974
241.165641 | 68.704041
265.282219 | 68.958717
289.398781 | 68.578835
313.515344 | 68.690529
337.631906 | 68.515297
361.748469 | 66.888672
385.865031 | 66.49173
409.981594 | 66.526642
434.098156 | 66.526314
458.214719 | 66.592537
482.331281 | 66.73362
506.447844 | 66.649811
530.564438 | 66.961327
554.681 | 67.221085
578.797563 | 67.441254
602.914125 | 68.053604
627.030688 | 68.195755
651.14725 | 68.250969
675.263813 | 69.413971
699.380375 | 69.72081
723.496938 | 69.92984
747.6135 | 69.752846
771.730063 | 69.457474
795.846625 | 69.229416
819.963188 | 69.312683
844.07975 | 69.125732
868.196313 | 69.650589
892.312875 | 69.307297
916.429438 | 69.282661
940.546 | 69.149338
964.662563 | 69.30764
988.779125 | 68.988213
1012.895688 | 69.172333
1037.01225 | 68.969971
1061.128875 | 68.898514
1085.245375 | 68.772514
1109.362 | 68.824493
1133.4785 | 68.806488
1157.595125 | 68.764763
1181.711625 | 68.85379
1205.82825 | 68.948456
1229.94475 | 69.399323
1254.061375 | 69.414101
1278.177875 | 69.492943
1302.2945 | 69.2416
1326.411 | 69.051559
1350.527625 | 68.643021
1374.644125 | 69.009026
1398.76075 | 69.091728
1422.87725 | 69.214478
1446.993875 | 68.708321
1471.110375 | 69.309196
1495.227 | 68.769508
1519.3435 | 68.675774
1543.460125 | 68.780548
1567.57675 | 69.131561
1591.69325 | 69.009636
1615.809875 | 68.888084
1639.926375 | 68.8787
1664.043 | 68.74559
1688.1595 | 68.67485
1712.276125 | 68.781715
1736.392625 | 68.537659
1760.50925 | 68.775803
1784.62575 | 68.85582
1808.742375 | 68.478035
1832.858875 | 68.902473
1856.9755 | 68.562088
1881.092 | 68.863091
1905.208625 | 68.5243
1929.325125 | 68.532112
1953.44175 | 68.536499
1977.55825 | 68.867439
2001.674875 | 68.309052
2025.791375 | 70.063766
2049.908 | 70.004562
2074.0245 | 70.165985
2098.141 | 70.088081
2122.25775 | 70.396835
2146.37425 | 70.792847
2170.49075 | 70.804253
2194.60725 | 71.02182
2218.724 | 70.146713
2242.8405 | 70.506149
2266.957 | 70.900307
2291.0735 | 71.445175
2315.19025 | 71.740288
2339.30675 | 71.80452
2363.42325 | 67.830963
2387.54 | 68.167145
2411.6565 | 67.920662
2435.773 | 67.905746
2459.8895 | 67.602531
2484.00625 | 67.837166
2508.12275 | 67.616013
2532.23925 | 67.616394
2556.35575 | 67.523499
2580.4725 | 67.460342
2604.589 | 67.389587
2628.7055 | 67.772461
2652.822 | 67.349327
2676.93875 | 67.343117
2701.05525 | 67.223434
2725.17175 | 67.465286
2749.28825 | 69.039955
2773.405 | 69.56913
2797.5215 | 70.910561
2821.638 | 69.458565
2845.7545 | 64.369347
2869.87125 | 62.250942
2893.98775 | 60.386097
2918.10425 | 58.623978
2942.22075 | 58.439167
2966.3375 | 77.086624
2990.454 | 76.98481
3014.5705 | 77.286674
3038.687 | 77.220222
3062.80375 | 76.801537
3086.92025 | 76.931175
3111.03675 | 71.805069
3135.1535 | 70.665886
3159.27 | 70.562851
3183.3865 | 69.730003
3207.503 | 69.177841
3231.61975 | 68.958145
3255.73625 | 68.930405
3279.85275 | 68.52713
3303.96925 | 67.77877
3328.086 | 66.718452
3352.2025 | 66.331848
3376.319 | 66.841537
3400.4355 | 67.435547
3424.55225 | 67.715935
3448.66875 | 67.022278
3472.78525 | 67.239822
3496.90175 | 66.624916
3521.0185 | 67.304718
3545.135 | 68.094925
3569.2515 | 67.97493
3593.368 | 67.683418
3617.48475 | 68.804695
3641.60125 | 68.701744
3665.71775 | 68.690842
3689.83425 | 69.317291
3713.951 | 69.145264
3738.0675 | 70.33625
3762.184 | 74.660583
3786.3005 | 63.16272
3810.41725 | 65.077103
3834.53375 | 64.78109
3858.65025 | 64.738998
3882.767 | 64.566048
3906.8835 | 64.365135
3931 | 65.160217