## Values
Fieldname | Fieldvalue | Fieldunit
DateTime | 5/21/2026 9:18:30 PM
Coating_TS_LimitMinAbs | 70 | g/m²
Coating_TS_Nominal | 70 | g/m²
CoilID | 810640

## LengthProfiles
Length [m] | LP_Coating_TS_Avg [g/m²]
0 | 65.261894
22.757225 | 65.255379
45.514449 | 64.796349
68.271672 | 64.367256
91.028898 | 64.57283
113.786125 | 64.442825
136.543344 | 64.378906
159.300578 | 64.780144
182.057797 | 64.927383
204.815016 | 64.530869
227.57225 | 65.98793
250.329469 | 71.465591
273.086688 | 71.537727
295.843906 | 71.591858
318.601156 | 71.424248
341.358375 | 71.333572
364.115594 | 71.205307
386.872813 | 69.36647
409.630031 | 69.243958
432.387281 | 70.30497
455.1445 | 69.238426
477.901719 | 69.262802
500.658938 | 68.785606
523.416156 | 68.95974
546.173375 | 68.913544
568.930625 | 69.110962
591.687813 | 69.288536
614.445063 | 69.116875
637.202313 | 68.990082
659.9595 | 68.657043
682.71675 | 68.836678
705.473938 | 69.464516
728.231188 | 69.5327
750.988438 | 69.381989
773.745625 | 69.540344
796.502875 | 69.447372
819.260063 | 68.540619
842.017313 | 69.181549
864.774563 | 69.225273
887.53175 | 69.142548
910.289 | 69.328995
933.046188 | 69.167969
955.803438 | 69.624779
978.560688 | 69.985199
1001.317875 | 69.318176
1024.075125 | 69.550011
1046.832313 | 69.806175
1069.5895 | 69.680931
1092.34675 | 69.811798
1115.104 | 69.806244
1137.86125 | 70.038643
1160.6185 | 69.764969
1183.375625 | 69.758308
1206.132875 | 69.551033
1228.890125 | 69.657204
1251.647375 | 69.899475
1274.404625 | 69.362953
1297.16175 | 65.702919
1319.919 | 65.623665
1342.67625 | 64.842827
1365.4335 | 65.187912
1388.19075 | 65.337639
1410.947875 | 65.394936
1433.705125 | 64.947441
1456.462375 | 65.002739
1479.219625 | 65.014549
1501.976875 | 64.798706
1524.734 | 64.925499
1547.49125 | 65.202751
1570.2485 | 65.332359
1593.00575 | 65.766548
1615.763 | 66.528336
1638.520125 | 66.606216
1661.277375 | 66.713341
1684.034625 | 66.840652
1706.791875 | 67.313583
1729.549125 | 67.201942
1752.30625 | 67.515259
1775.0635 | 67.419739
1797.82075 | 67.181175
1820.578 | 67.885071
1843.33525 | 68.464363
1866.092375 | 68.626945
1888.849625 | 68.322006
1911.606875 | 68.10054
1934.364125 | 67.735291
1957.121375 | 65.392883
1979.8785 | 65.207359
2002.63575 | 65.218346
2025.393 | 65.696701
2048.15025 | 67.113518
2070.9075 | 67.430725
2093.664625 | 67.230019
2116.422 | 67.093193
2139.179 | 67.150917
2161.93625 | 66.734024
2184.6935 | 66.685028
2207.45075 | 66.884285
2230.208 | 66.744843
2252.96525 | 66.560333
2275.7225 | 66.833069
2298.47975 | 66.82869
2321.237 | 66.839745
2343.99425 | 66.837105
2366.75125 | 66.674469
2389.5085 | 66.729279
2412.26575 | 67.1399
2435.023 | 66.710625
2457.78025 | 66.556763
2480.5375 | 66.719894
2503.29475 | 66.847878
2526.052 | 66.876701
2548.80925 | 66.276459
2571.5665 | 66.609375
2594.3235 | 66.481148
2617.08075 | 66.732079
2639.838 | 66.678001
2662.59525 | 66.605392
2685.3525 | 66.676498
2708.10975 | 66.489471
2730.867 | 66.521187
2753.62425 | 66.734413
2776.3815 | 67.074547
2799.13875 | 70.324852
2821.89575 | 70.889488
2844.653 | 70.728813
2867.41025 | 67.74939
2890.1675 | 67.704254
2912.92475 | 67.467888
2935.682 | 67.5327
2958.43925 | 67.558159
2981.1965 | 67.542938
3003.95375 | 68.609215
3026.71075 | 77.758438
3049.468 | 84.593285
3072.22525 | 81.55397
3094.9825 | 81.65052
3117.73975 | 81.86232
3140.497 | 81.944588
3163.25425 | 79.650253
3186.0115 | 76.878891
3208.76875 | 73.018654
3231.526 | 72.965012
3254.283 | 72.820206
3277.04025 | 72.615967
3299.7975 | 73.161415
3322.55475 | 72.838631
3345.312 | 72.665512
3368.06925 | 70.764145
3390.8265 | 70.501091
3413.58375 | 69.708237
3436.341 | 69.288261
3459.09825 | 69.809715
3481.85525 | 70.252769
3504.6125 | 69.616646
3527.36975 | 69.389465
3550.127 | 69.049995
3572.88425 | 69.797264
3595.6415 | 69.832191
3618.39875 | 69.873817
3641.156 | 70.230064
3663.91325 | 69.920761
3686.6705 | 69.999413
3709.4275 | 70.030128
3732.18475 | 70.463654
3754.942 | 74.94722
3777.69925 | 66.313919
3800.4565 | 63.889561
3823.21375 | 65.682602
3845.971 | 64.885887
3868.72825 | 64.98703
3891.4855 | 65.076866
3914.24275 | 64.978317
3936.99975 | 64.946037