## Values
Fieldname | Fieldvalue | Fieldunit
DateTime | 5/21/2026 10:20:40 PM
Coating_TS_LimitMinAbs | 70 | g/m²
Coating_TS_Nominal | 70 | g/m²
CoilID | 810110

## LengthProfiles
Length [m] | LP_Coating_TS_Avg [g/m²]
0 | 66.713234
22.297143 | 66.699623
44.594285 | 66.262589
66.89143 | 65.838051
89.18857 | 66.153671
111.485711 | 66.463921
133.782859 | 66.130913
156.08 | 65.812096
178.377141 | 65.41629
200.674281 | 66.266785
222.971422 | 65.989822
245.268563 | 65.742714
267.565719 | 65.622505
289.862844 | 66.086769
312.16 | 66.155334
334.457125 | 66.198174
356.754281 | 66.142746
379.051438 | 65.874664
401.348563 | 65.971115
423.645719 | 65.644371
445.942844 | 65.782547
468.24 | 67.310089
490.537125 | 66.176285
512.834281 | 66.529388
535.131438 | 66.087013
557.428563 | 66.384071
579.725688 | 66.640572
602.022875 | 66.590218
624.32 | 66.577652
646.617125 | 66.504837
668.91425 | 66.202538
691.211438 | 66.136246
713.508563 | 65.856903
735.805688 | 65.898994
758.102875 | 66.048874
780.4 | 65.675179
802.697125 | 65.847153
824.99425 | 65.881836
847.291438 | 65.911331
869.588563 | 66.245918
891.885688 | 66.671844
914.182875 | 65.748802
936.48 | 65.628746
958.777125 | 65.674255
981.07425 | 71.237747
1003.371438 | 70.739243
1025.668563 | 70.428467
1047.965688 | 70.804733
1070.262875 | 71.420235
1092.56 | 70.630196
1114.857125 | 70.393425
1137.15425 | 70.532478
1159.451375 | 70.267776
1181.7485 | 70.317513
1204.04575 | 70.310539
1226.342875 | 71.052368
1248.64 | 70.585121
1270.937125 | 70.081886
1293.23425 | 70.171829
1315.531375 | 70.098373
1337.8285 | 70.092606
1360.12575 | 70.052597
1382.422875 | 70.220299
1404.72 | 70.037338
1427.017125 | 70.241936
1449.31425 | 69.85421
1471.611375 | 69.794029
1493.9085 | 69.818314
1516.20575 | 70.035271
1538.502875 | 69.621788
1560.8 | 69.374962
1583.097125 | 69.777191
1605.39425 | 70.323608
1627.691375 | 70.326859
1649.9885 | 70.478088
1672.28575 | 70.685936
1694.582875 | 70.697357
1716.88 | 70.407784
1739.177125 | 70.556541
1761.47425 | 70.437439
1783.771375 | 71.220955
1806.0685 | 72.721985
1828.36575 | 70.42662
1850.662875 | 70.425034
1872.96 | 70.293015
1895.257125 | 70.285988
1917.55425 | 70.277817
1939.851375 | 70.154633
1962.1485 | 70.133698
1984.44575 | 70.085388
2006.742875 | 70.214424
2029.04 | 70.293335
2051.337125 | 70.198151
2073.63425 | 70.371109
2095.931375 | 70.202339
2118.2285 | 70.630898
2140.52575 | 70.543289
2162.82275 | 71.437996
2185.12 | 71.127075
2207.417 | 73.101326
2229.71425 | 73.009964
2252.0115 | 71.894775
2274.3085 | 71.04628
2296.60575 | 71.328308
2318.90275 | 71.117584
2341.2 | 70.841911
2363.497 | 70.731712
2385.79425 | 69.80777
2408.0915 | 66.757698
2430.3885 | 66.248558
2452.68575 | 66.199234
2474.98275 | 66.31826
2497.28 | 66.45182
2519.577 | 66.387413
2541.87425 | 66.938805
2564.1715 | 66.774483
2586.4685 | 67.269066
2608.76575 | 66.642113
2631.06275 | 66.546364
2653.36 | 66.096794
2675.657 | 66.096764
2697.95425 | 66.212242
2720.2515 | 66.428032
2742.5485 | 66.57016
2764.84575 | 66.7826
2787.14275 | 67.265038
2809.44 | 65.399223
2831.737 | 64.016045
2854.03425 | 63.762096
2876.3315 | 65.288864
2898.6285 | 65.006592
2920.92575 | 62.877735
2943.22275 | 61.665913
2965.52 | 64.567505
2987.817 | 65.545364
3010.11425 | 64.272163
3032.4115 | 63.496403
3054.7085 | 62.780979
3077.00575 | 62.413261
3099.30275 | 61.851013
3121.6 | 60.314812
3143.897 | 60.265774
3166.19425 | 58.273148
3188.4915 | 57.899803
3210.7885 | 60.554375
3233.08575 | 59.600189
3255.38275 | 59.67284
3277.68 | 58.301075
3299.977 | 60.214054
3322.27425 | 63.643742
3344.5715 | 62.128559
3366.8685 | 59.965271
3389.16575 | 59.935764
3411.46275 | 59.484802
3433.76 | 59.297016
3456.057 | 59.906017
3478.35425 | 59.400108
3500.6515 | 59.574711
3522.9485 | 58.41497
3545.24575 | 57.511078
3567.54275 | 59.243134
3589.84 | 59.076275
3612.137 | 59.185776
3634.43425 | 59.430618
3656.7315 | 58.709732
3679.0285 | 57.821415
3701.32575 | 59.560669
3723.62275 | 65.345581
3745.92 | 69.550964
3768.217 | 72.23278
3790.51425 | 72.540672
3812.8115 | 72.0802
3835.1085 | 73.88974
3857.40575 | 74.234741
3879.70275 | 72.933914
3902 | 71.846107