## Values
Fieldname | Fieldvalue | Fieldunit
DateTime | 5/22/2026 12:26:43 AM
Coating_TS_LimitMinAbs | 70 | g/m²
Coating_TS_Nominal | 70 | g/m²
CoilID | 810360

## LengthProfiles
Length [m] | LP_Coating_TS_Avg [g/m²]
0 | 67.267334
22.431035 | 67.263947
44.86207 | 66.90406
67.293109 | 66.398064
89.724141 | 66.163757
112.155172 | 65.665611
134.586219 | 65.645103
157.01725 | 65.62307
179.448281 | 65.596519
201.879313 | 65.452133
224.310344 | 65.022057
246.741391 | 64.856293
269.172438 | 64.717033
291.603469 | 64.77076
314.0345 | 64.827621
336.465531 | 64.761879
358.896563 | 64.944641
381.327594 | 64.841354
403.758625 | 66.104027
426.189656 | 67.078102
448.620688 | 67.013542
471.05175 | 63.783951
493.482781 | 64.20594
515.913813 | 65.080109
538.344875 | 66.665733
560.775875 | 65.811943
583.206938 | 67.356537
605.637938 | 68.207504
628.069 | 68.599861
650.5 | 68.598251
672.931063 | 67.96627
695.362063 | 69.290733
717.793125 | 67.681702
740.224188 | 67.399452
762.655188 | 67.531631
785.08625 | 67.578163
807.51725 | 67.724701
829.948313 | 67.65728
852.379313 | 67.793945
874.810375 | 68.151047
897.241375 | 68.130463
919.672438 | 68.131882
942.1035 | 67.733932
964.5345 | 67.99041
986.965563 | 67.991699
1009.396563 | 68.222748
1031.827625 | 68.002266
1054.258625 | 68.147842
1076.68975 | 68.148415
1099.12075 | 68.21302
1121.55175 | 68.277969
1143.98275 | 67.963867
1166.413875 | 68.075241
1188.844875 | 68.114395
1211.275875 | 67.82415
1233.706875 | 67.735092
1256.138 | 67.811127
1278.569 | 67.683304
1301 | 67.770744
1323.431125 | 67.581604
1345.862125 | 67.545761
1368.293125 | 68.163742
1390.724125 | 67.862625
1413.15525 | 67.465767
1435.58625 | 67.431458
1458.01725 | 67.292274
1480.448375 | 67.430107
1502.879375 | 67.683258
1525.310375 | 67.414078
1547.741375 | 67.548126
1570.1725 | 67.56266
1592.6035 | 67.435478
1615.0345 | 67.355904
1637.465625 | 67.38308
1659.896625 | 67.346794
1682.327625 | 67.726151
1704.758625 | 67.518578
1727.18975 | 67.917206
1749.62075 | 67.78936
1772.05175 | 68.022072
1794.48275 | 68.119415
1816.913875 | 68.111053
1839.344875 | 67.606468
1861.775875 | 67.951767
1884.207 | 67.610397
1906.638 | 67.75721
1929.069 | 67.872681
1951.5 | 68.148621
1973.931125 | 67.571266
1996.362125 | 67.652267
2018.793125 | 67.606102
2041.22425 | 67.694344
2063.65525 | 67.838234
2086.08625 | 67.75946
2108.51725 | 67.762169
2130.94825 | 67.837471
2153.3795 | 67.832535
2175.8105 | 67.759384
2198.2415 | 67.817657
2220.6725 | 67.714973
2243.1035 | 67.655144
2265.5345 | 67.476967
2287.9655 | 67.410431
2310.3965 | 67.558304
2332.82775 | 67.530731
2355.25875 | 67.52224
2377.68975 | 67.730759
2400.12075 | 67.803268
2422.55175 | 68.119438
2444.98275 | 68.499428
2467.41375 | 68.087242
2489.845 | 68.248238
2512.276 | 68.168304
2534.707 | 68.269012
2557.138 | 67.840416
2579.569 | 68.01812
2602 | 67.743065
2624.431 | 67.947159
2646.86225 | 67.867218
2669.29325 | 67.893707
2691.72425 | 67.746712
2714.15525 | 67.659927
2736.58625 | 67.663147
2759.01725 | 67.690399
2781.44825 | 67.821854
2803.8795 | 67.688065
2826.3105 | 67.700882
2848.7415 | 67.751984
2871.1725 | 67.481857
2893.6035 | 67.430626
2916.0345 | 65.723846
2938.4655 | 65.182037
2960.89675 | 68.296211
2983.32775 | 67.573364
3005.75875 | 66.769432
3028.18975 | 66.634148
3050.62075 | 64.731468
3073.05175 | 64.724464
3095.48275 | 63.15958
3117.914 | 61.912743
3140.345 | 64.650604
3162.776 | 66.692368
3185.207 | 66.566231
3207.638 | 65.458488
3230.069 | 64.662804
3252.5 | 63.417511
3274.93125 | 63.55603
3297.36225 | 62.431725
3319.79325 | 59.733242
3342.22425 | 60.611965
3364.65525 | 64.696136
3387.08625 | 64.131493
3409.51725 | 64.735718
3431.9485 | 62.37748
3454.3795 | 64.489357
3476.8105 | 61.401382
3499.2415 | 60.913815
3521.6725 | 61.262352
3544.1035 | 61.056446
3566.5345 | 60.980186
3588.9655 | 60.981544
3611.39675 | 61.052132
3633.82775 | 61.149235
3656.25875 | 61.824451
3678.68975 | 63.54929
3701.12075 | 66.05851
3723.55175 | 67.658852
3745.98275 | 68.641365
3768.414 | 66.26722
3790.845 | 66.52919
3813.276 | 65.959976
3835.707 | 65.210579
3858.138 | 65.611893
3880.569 | 65.904236
3903 | 66.409225