## Values
Fieldname | Fieldvalue | Fieldunit
DateTime | 5/22/2026 1:28:43 AM
Coating_TS_LimitMinAbs | 70 | g/m²
Coating_TS_Nominal | 70 | g/m²
CoilID | 809730

## LengthProfiles
Length [m] | LP_Coating_TS_Avg [g/m²]
0 | 66.980766
22.337143 | 67.005936
44.674285 | 67.419022
67.01143 | 67.190086
89.34857 | 66.903442
111.685711 | 66.881592
134.022859 | 66.785202
156.36 | 67.10936
178.697141 | 67.013718
201.034281 | 67.061203
223.371422 | 67.034134
245.708563 | 67.078766
268.045719 | 66.790184
290.382844 | 66.539703
312.72 | 66.783737
335.057125 | 66.446129
357.394281 | 66.687645
379.731438 | 67.370041
402.068563 | 68.788185
424.405719 | 69.166344
446.742844 | 68.059853
469.08 | 67.082458
491.417125 | 67.638023
513.754281 | 68.270508
536.091438 | 66.934578
558.428563 | 65.732864
580.765688 | 65.839165
603.102875 | 66.027557
625.44 | 67.932373
647.777125 | 71.232407
670.11425 | 68.324844
692.451438 | 70.784912
714.788563 | 69.437759
737.125688 | 70.042381
759.462875 | 70.337051
781.8 | 69.929047
804.137125 | 69.82473
826.47425 | 69.988548
848.811438 | 70.975388
871.148563 | 70.084579
893.485688 | 70.322952
915.822875 | 70.047951
938.16 | 70.114052
960.497125 | 70.779327
982.83425 | 70.085693
1005.171438 | 70.957184
1027.508563 | 71.091171
1049.84575 | 71.304367
1072.182875 | 71.493179
1094.52 | 71.243217
1116.857125 | 71.493942
1139.19425 | 71.57621
1161.531375 | 71.28614
1183.8685 | 70.780159
1206.20575 | 71.069054
1228.542875 | 70.608658
1250.88 | 71.034363
1273.217125 | 71.08313
1295.55425 | 71.180603
1317.891375 | 72.10659
1340.2285 | 73.401054
1362.56575 | 72.566017
1384.902875 | 72.942352
1407.24 | 71.9701
1429.577125 | 71.954933
1451.91425 | 72.387611
1474.251375 | 72.290115
1496.5885 | 72.431946
1518.92575 | 72.137047
1541.262875 | 71.734428
1563.6 | 71.725723
1585.937125 | 71.318657
1608.27425 | 71.177139
1630.611375 | 70.598488
1652.9485 | 70.41391
1675.28575 | 70.943359
1697.622875 | 70.543205
1719.96 | 71.115959
1742.297125 | 71.168022
1764.63425 | 70.957359
1786.971375 | 70.769615
1809.3085 | 70.692123
1831.64575 | 70.547539
1853.982875 | 70.298302
1876.32 | 70.292572
1898.657125 | 70.99041
1920.99425 | 70.661308
1943.331375 | 70.87764
1965.6685 | 70.709854
1988.00575 | 71.049683
2010.342875 | 71.103104
2032.68 | 68.966225
2055.017125 | 69.215462
2077.35425 | 68.790291
2099.6915 | 69.00766
2122.0285 | 68.799316
2144.36575 | 68.548798
2166.70275 | 69.235344
2189.04 | 67.549576
2211.377 | 66.801735
2233.71425 | 66.829712
2256.0515 | 68.063789
2278.3885 | 67.231865
2300.72575 | 69.393974
2323.06275 | 79.837418
2345.4 | 80.583267
2367.737 | 80.259979
2390.07425 | 80.323563
2412.4115 | 79.945808
2434.7485 | 80.137764
2457.08575 | 80.097137
2479.42275 | 80.434525
2501.76 | 80.455139
2524.097 | 80.487762
2546.43425 | 80.73851
2568.7715 | 80.999084
2591.1085 | 80.86763
2613.44575 | 80.748024
2635.78275 | 77.972984
2658.12 | 77.617821
2680.457 | 78.117294
2702.79425 | 77.600861
2725.1315 | 76.967628
2747.4685 | 77.475769
2769.80575 | 78.219322
2792.14275 | 78.853958
2814.48 | 78.570511
2836.817 | 78.894234
2859.15425 | 78.889694
2881.4915 | 76.242409
2903.8285 | 75.293358
2926.16575 | 74.286911
2948.50275 | 73.832848
2970.84 | 75.406113
2993.177 | 76.943993
3015.51425 | 73.395012
3037.8515 | 72.055557
3060.1885 | 70.996269
3082.52575 | 71.09388
3104.86275 | 69.843033
3127.2 | 69.446243
3149.537 | 69.134193
3171.87425 | 68.223289
3194.2115 | 68.184837
3216.5485 | 68.151398
3238.88575 | 67.071793
3261.22275 | 70.374352
3283.56 | 69.895767
3305.897 | 67.735382
3328.23425 | 66.675194
3350.5715 | 66.751892
3372.9085 | 66.960266
3395.24575 | 65.055336
3417.58275 | 64.525253
3439.92 | 63.88316
3462.257 | 63.590469
3484.59425 | 63.763435
3506.9315 | 63.18383
3529.2685 | 62.687767
3551.60575 | 62.632614
3573.94275 | 62.42403
3596.28 | 62.548328
3618.617 | 62.27116
3640.95425 | 64.354126
3663.2915 | 64.583168
3685.6285 | 68.268852
3707.96575 | 70.189903
3730.30275 | 70.268089
3752.64 | 70.867157
3774.977 | 71.240234
3797.31425 | 68.976578
3819.6515 | 69.227257
3841.9885 | 69.496727
3864.32575 | 69.603073
3886.66275 | 69.510239
3909 | 69.626434