## Values
Fieldname | Fieldvalue | Fieldunit
DateTime | 5/22/2026 2:30:12 AM
Coating_TS_LimitMinAbs | 70 | g/m²
Coating_TS_Nominal | 70 | g/m²
CoilID | 809740

## LengthProfiles
Length [m] | LP_Coating_TS_Avg [g/m²]
0 | 68.706635
22.402299 | 68.702126
44.804598 | 68.412743
67.206898 | 68.325844
89.609195 | 68.223831
112.011492 | 67.157745
134.413797 | 66.731506
156.816094 | 66.799225
179.218391 | 67.115913
201.620688 | 67.244156
224.022984 | 67.374092
246.425281 | 67.804451
268.827594 | 67.991844
291.229875 | 67.414314
313.632188 | 67.494499
336.034469 | 67.111145
358.436781 | 68.173233
380.839094 | 68.90583
403.241375 | 68.336189
425.643688 | 68.748871
448.045969 | 71.703957
470.448281 | 73.723175
492.850563 | 68.847702
515.252875 | 68.675362
537.655188 | 68.732368
560.0575 | 69.280678
582.45975 | 72.706017
604.862063 | 76.162018
627.264375 | 74.062195
649.666688 | 72.959038
672.068938 | 75.537239
694.47125 | 73.587044
716.873563 | 73.426285
739.275875 | 73.769196
761.678188 | 73.353386
784.080438 | 72.267746
806.48275 | 71.198967
828.885063 | 71.19619
851.287375 | 70.832527
873.689625 | 70.794525
896.091938 | 70.479797
918.49425 | 71.340919
940.896563 | 71.426888
963.298875 | 70.889542
985.701125 | 71.002937
1008.103438 | 71.43615
1030.50575 | 71.575195
1052.908 | 71.316925
1075.310375 | 71.276001
1097.712625 | 71.445572
1120.115 | 71.61216
1142.51725 | 71.607712
1164.9195 | 71.470444
1187.321875 | 71.835304
1209.724125 | 72.195114
1232.126375 | 72.375694
1254.52875 | 72.218002
1276.931 | 71.689346
1299.333375 | 71.236267
1321.735625 | 71.442024
1344.137875 | 71.332924
1366.54025 | 71.49218
1388.9425 | 71.05648
1411.344875 | 71.724869
1433.747125 | 71.455872
1456.149375 | 71.104454
1478.55175 | 71.232964
1500.954 | 71.343002
1523.356375 | 71.520096
1545.758625 | 71.941277
1568.160875 | 71.443489
1590.56325 | 71.419579
1612.9655 | 71.492958
1635.367875 | 71.62809
1657.770125 | 71.341949
1680.172375 | 71.459518
1702.57475 | 71.004807
1724.977 | 71.740349
1747.37925 | 71.383827
1769.781625 | 71.208611
1792.183875 | 71.151611
1814.58625 | 71.155502
1836.9885 | 71.184593
1859.39075 | 70.750854
1881.793125 | 71.673431
1904.195375 | 71.287041
1926.59775 | 71.441902
1949 | 72.130348
1971.40225 | 72.219475
1993.804625 | 72.335808
2016.206875 | 72.643341
2038.60925 | 72.631889
2061.0115 | 72.920242
2083.41375 | 72.989693
2105.816 | 72.606865
2128.2185 | 72.601051
2150.62075 | 72.490227
2173.023 | 72.86853
2195.42525 | 72.593826
2217.8275 | 72.790947
2240.23 | 72.916199
2262.63225 | 74.200386
2285.0345 | 73.815727
2307.43675 | 73.027428
2329.839 | 73.050224
2352.2415 | 72.912445
2374.64375 | 72.735771
2397.046 | 72.914978
2419.44825 | 72.978989
2441.8505 | 72.956398
2464.25275 | 73.000717
2486.65525 | 73.091599
2509.0575 | 73.180794
2531.45975 | 73.45237
2553.862 | 73.609741
2576.26425 | 73.539368
2598.66675 | 73.428017
2621.069 | 73.487785
2643.47125 | 73.704079
2665.8735 | 73.956688
2688.27575 | 73.810364
2710.67825 | 73.429085
2733.0805 | 73.845093
2755.48275 | 74.86338
2777.885 | 73.298683
2800.28725 | 73.047752
2822.68975 | 73.031792
2845.092 | 71.61808
2867.49425 | 70.287796
2889.8965 | 69.291092
2912.29875 | 68.912567
2934.70125 | 66.989853
2957.1035 | 67.080475
2979.50575 | 70.82795
3001.908 | 69.72998
3024.31025 | 68.365318
3046.71275 | 68.571823
3069.115 | 68.991982
3091.51725 | 69.192253
3113.9195 | 69.175644
3136.32175 | 66.66935
3158.72425 | 66.553345
3181.1265 | 65.88031
3203.52875 | 65.17363
3225.931 | 64.555801
3248.33325 | 63.370491
3270.73575 | 65.097786
3293.138 | 68.390572
3315.54025 | 70.6623
3337.9425 | 70.548325
3360.34475 | 68.12011
3382.747 | 66.201508
3405.1495 | 63.986809
3427.55175 | 67.233437
3449.954 | 67.582161
3472.35625 | 66.951851
3494.7585 | 67.023422
3517.161 | 66.139755
3539.56325 | 65.839577
3561.9655 | 66.013237
3584.36775 | 64.954903
3606.77 | 62.268425
3629.1725 | 63.317036
3651.57475 | 64.983536
3673.977 | 65.926384
3696.37925 | 67.165497
3718.7815 | 68.79512
3741.184 | 66.613136
3763.58625 | 65.429451
3785.9885 | 65.758163
3808.39075 | 66.007912
3830.793 | 66.027565
3853.1955 | 66.086731
3875.59775 | 65.941856
3898 | 65.829903