## Values
Fieldname | Fieldvalue | Fieldunit
DateTime | 5/22/2026 3:31:19 AM
Coating_TS_LimitMinAbs | 70 | g/m²
Coating_TS_Nominal | 70 | g/m²
CoilID | 809870

## LengthProfiles
Length [m] | LP_Coating_TS_Avg [g/m²]
0 | 65.953362
22.566475 | 65.948746
45.132949 | 65.598473
67.699422 | 65.238174
90.265898 | 65.097404
112.832375 | 64.943115
135.398844 | 65.127304
157.965328 | 65.229897
180.531797 | 65.426941
203.098266 | 65.653351
225.66475 | 65.62606
248.231219 | 65.545357
270.797688 | 65.622513
293.364156 | 65.468216
315.930656 | 65.426949
338.497125 | 67.122055
361.063594 | 67.373604
383.630063 | 68.705109
406.196531 | 65.88163
428.763031 | 66.538307
451.3295 | 66.797791
473.895969 | 67.290382
496.462438 | 68.791321
519.028906 | 69.114037
541.595375 | 67.499359
564.161875 | 68.656013
586.728313 | 71.360489
609.294813 | 67.320976
631.861313 | 67.756004
654.42775 | 67.806992
676.99425 | 68.396416
699.560688 | 69.419716
722.127188 | 69.209595
744.693688 | 68.905594
767.260125 | 68.786919
789.826625 | 67.852882
812.393063 | 67.701424
834.959563 | 67.897339
857.526063 | 68.740051
880.0925 | 67.308029
902.659 | 68.365143
925.225438 | 69.61129
947.791938 | 67.871597
970.358438 | 70.23439
992.924875 | 70.000671
1015.491375 | 68.042809
1038.057813 | 68.081848
1060.62425 | 68.14286
1083.19075 | 67.957573
1105.75725 | 67.85643
1128.32375 | 67.612305
1150.89025 | 68.444283
1173.456625 | 68.11322
1196.023125 | 68.586151
1218.589625 | 68.42205
1241.156125 | 67.927803
1263.722625 | 67.733086
1286.289 | 67.91037
1308.8555 | 67.566277
1331.422 | 67.662392
1353.9885 | 67.70314
1376.555 | 70.225052
1399.121375 | 67.603577
1421.687875 | 67.899979
1444.254375 | 67.733147
1466.820875 | 67.730713
1489.387375 | 67.566605
1511.95375 | 67.573112
1534.52025 | 67.426628
1557.08675 | 67.595978
1579.65325 | 67.310081
1602.21975 | 67.3965
1624.786125 | 67.874016
1647.352625 | 67.289398
1669.919125 | 67.293343
1692.485625 | 67.014442
1715.052125 | 67.076134
1737.6185 | 67.220062
1760.185 | 67.120392
1782.7515 | 67.093246
1805.318 | 66.954102
1827.8845 | 67.159943
1850.450875 | 68.660736
1873.017375 | 71.568459
1895.583875 | 72.044823
1918.150375 | 71.663467
1940.716875 | 72.403
1963.28325 | 71.472755
1985.84975 | 71.629425
2008.41625 | 71.768097
2030.98275 | 71.252083
2053.54925 | 70.159805
2076.115625 | 70.56189
2098.68225 | 70.866425
2121.2485 | 70.639313
2143.815 | 70.249573
2166.3815 | 70.241791
2188.948 | 70.202393
2211.5145 | 70.078583
2234.081 | 70.115013
2256.6475 | 70.505089
2279.214 | 70.927116
2301.7805 | 70.278214
2324.347 | 70.526634
2346.91325 | 70.492317
2369.47975 | 69.715034
2392.04625 | 69.532112
2414.61275 | 69.701752
2437.17925 | 69.833382
2459.74575 | 69.433357
2482.31225 | 69.030563
2504.87875 | 69.341957
2527.44525 | 70.579903
2550.01175 | 74.257278
2572.578 | 74.067131
2595.1445 | 74.270706
2617.711 | 73.841583
2640.2775 | 73.275581
2662.844 | 73.599892
2685.4105 | 73.9011
2707.977 | 73.692749
2730.5435 | 73.224792
2753.11 | 73.157928
2775.6765 | 72.546684
2798.24275 | 73.025955
2820.80925 | 72.67762
2843.37575 | 73.142097
2865.94225 | 74.534569
2888.50875 | 74.354263
2911.07525 | 74.246429
2933.64175 | 72.516174
2956.20825 | 70.503204
2978.77475 | 70.488144
3001.341 | 70.233208
3023.9075 | 70.211281
3046.474 | 70.97464
3069.0405 | 70.113869
3091.607 | 70.104362
3114.1735 | 70.437737
3136.74 | 69.287376
3159.3065 | 73.177223
3181.873 | 69.67804
3204.4395 | 68.702446
3227.00575 | 66.956329
3249.57225 | 64.064873
3272.13875 | 65.95916
3294.70525 | 64.079674
3317.27175 | 60.971905
3339.83825 | 61.801373
3362.40475 | 64.277229
3384.97125 | 61.470036
3407.53775 | 65.31591
3430.10425 | 64.377266
3452.6705 | 64.845932
3475.237 | 64.192245
3497.8035 | 63.973186
3520.37 | 64.032372
3542.9365 | 64.377953
3565.503 | 64.120247
3588.0695 | 64.191299
3610.636 | 63.997425
3633.2025 | 64.819168
3655.769 | 68.261139
3678.33525 | 70.262794
3700.90175 | 70.639954
3723.46825 | 71.024384
3746.03475 | 68.891098
3768.60125 | 69.140556
3791.16775 | 69.248734
3813.73425 | 69.133354
3836.30075 | 69.200897
3858.86725 | 68.991341
3881.43375 | 67.915222
3904 | 68.256508