## Values
Fieldname | Fieldvalue | Fieldunit
DateTime | 5/22/2026 4:34:18 AM
Coating_TS_LimitMinAbs | 70 | g/m²
Coating_TS_Nominal | 70 | g/m²
CoilID | 809880

## LengthProfiles
Length [m] | LP_Coating_TS_Avg [g/m²]
0 | 68.874725
23.875 | 68.759232
47.75 | 68.56057
71.625 | 68.713249
95.5 | 68.468224
119.375 | 68.543762
143.25 | 68.374069
167.125 | 68.619255
191 | 68.552788
214.875 | 68.0159
238.75 | 67.544983
262.625 | 68.596413
286.5 | 70.064636
310.375 | 70.587563
334.25 | 67.093796
358.125 | 69.358665
382 | 71.48777
405.875 | 74.957146
429.75 | 74.805344
453.625 | 73.265381
477.5 | 77.118172
501.375 | 76.78466
525.25 | 77.095993
549.125 | 77.599998
573 | 76.786484
596.875 | 72.440849
620.75 | 71.331398
644.625 | 71.245422
668.5 | 71.348801
692.375 | 71.132095
716.25 | 71.148491
740.125 | 71.302025
764 | 70.987617
787.875 | 71.380478
811.75 | 71.19622
835.625 | 70.789246
859.5 | 70.793785
883.375 | 70.827759
907.25 | 70.587723
931.125 | 71.211304
955 | 70.985687
978.875 | 70.727211
1002.75 | 71.46463
1026.625 | 72.493324
1050.5 | 72.603233
1074.375 | 71.926369
1098.25 | 72.584358
1122.125 | 71.709763
1146 | 71.750351
1169.875 | 71.520454
1193.75 | 71.913849
1217.625 | 72.028641
1241.5 | 72.174904
1265.375 | 72.318787
1289.25 | 72.77903
1313.125 | 72.114426
1337 | 72.176239
1360.875 | 71.987595
1384.75 | 72.315536
1408.625 | 72.209671
1432.5 | 72.007507
1456.375 | 71.682671
1480.25 | 71.725487
1504.125 | 73.241356
1528 | 71.770912
1551.875 | 71.734413
1575.75 | 72.017212
1599.625 | 73.569847
1623.5 | 73.383789
1647.375 | 73.473999
1671.25 | 72.183098
1695.125 | 71.95211
1719 | 71.943741
1742.875 | 71.509804
1766.75 | 71.174713
1790.625 | 71.546692
1814.5 | 71.455833
1838.375 | 71.578659
1862.25 | 71.444107
1886.125 | 72.17981
1910 | 72.565315
1933.875 | 73.302719
1957.75 | 73.228256
1981.625 | 72.609116
2005.5 | 71.660957
2029.375 | 71.731491
2053.25 | 71.732292
2077.125 | 71.551781
2101 | 71.668785
2124.875 | 73.317719
2148.75 | 73.715912
2172.625 | 74.080223
2196.5 | 74.79995
2220.375 | 72.517647
2244.25 | 72.1353
2268.125 | 71.955902
2292 | 71.923386
2315.875 | 71.994148
2339.75 | 72.051376
2363.625 | 71.281036
2387.5 | 71.232384
2411.375 | 72.203178
2435.25 | 71.656357
2459.125 | 71.616081
2483 | 71.364807
2506.875 | 71.218353
2530.75 | 71.228249
2554.625 | 71.182449
2578.5 | 71.380753
2602.375 | 71.019249
2626.25 | 70.301788
2650.125 | 70.947693
2674 | 71.148758
2697.875 | 72.845406
2721.75 | 72.781898
2745.625 | 73.007584
2769.5 | 73.102463
2793.375 | 73.259972
2817.25 | 72.648483
2841.125 | 72.633972
2865 | 72.446701
2888.875 | 72.741379
2912.75 | 72.446892
2936.625 | 72.724922
2960.5 | 72.972244
2984.375 | 73.586517
3008.25 | 73.629005
3032.125 | 74.210114
3056 | 73.840706
3079.875 | 74.676842
3103.75 | 74.286285
3127.625 | 74.554695
3151.5 | 74.75621
3175.375 | 73.557335
3199.25 | 70.383995
3223.125 | 72.601242
3247 | 70.264816
3270.875 | 68.318466
3294.75 | 66.918968
3318.625 | 65.265907
3342.5 | 64.865402
3366.375 | 68.410629
3390.25 | 64.282219
3414.125 | 65.293701
3438 | 64.715385
3461.875 | 63.999435
3485.75 | 63.141121
3509.625 | 63.441845
3533.5 | 63.678848
3557.375 | 64.590981
3581.25 | 64.965248
3605.125 | 64.640678
3629 | 64.924149
3652.875 | 64.914207
3676.75 | 64.749306
3700.625 | 64.400543
3724.5 | 64.30983
3748.375 | 64.022438
3772.25 | 65.820595
3796.125 | 66.192459
3820 | 66.713127