## Values
Fieldname | Fieldvalue | Fieldunit
DateTime | 5/22/2026 5:36:05 AM
Coating_TS_LimitMinAbs | 70 | g/m²
Coating_TS_Nominal | 70 | g/m²
CoilID | 810080

## LengthProfiles
Length [m] | LP_Coating_TS_Avg [g/m²]
0 | 65.170143
22.355029 | 65.125572
44.710059 | 63.076
67.065086 | 60.070194
89.420117 | 58.068596
111.775148 | 57.650719
134.130172 | 57.417511
156.485203 | 57.427998
178.840234 | 57.540886
201.195266 | 59.028042
223.550297 | 61.500908
245.905328 | 61.289757
268.260344 | 61.175854
290.615375 | 62.406605
312.970406 | 63.630859
335.325438 | 66.076385
357.680469 | 65.925667
380.0355 | 65.457634
402.390531 | 69.10006
424.745563 | 62.449142
447.100594 | 62.526745
469.455625 | 62.499428
491.810656 | 62.828739
514.165688 | 65.55587
536.520688 | 66.583916
558.87575 | 67.61467
581.23075 | 68.548599
603.585813 | 67.822769
625.940813 | 69.436897
648.295875 | 72.012718
670.650875 | 66.38372
693.005938 | 66.21994
715.360938 | 66.350693
737.715938 | 66.452515
760.071 | 66.348755
782.426 | 66.053726
804.781063 | 66.437263
827.136063 | 66.347931
849.491125 | 66.296989
871.846125 | 65.943672
894.201188 | 66.040092
916.556188 | 65.991013
938.91125 | 66.187164
961.26625 | 66.039391
983.621313 | 65.799438
1005.976313 | 65.803764
1028.331375 | 65.725159
1050.686375 | 65.863792
1073.041375 | 65.623772
1095.396375 | 65.778374
1117.7515 | 66.38739
1140.1065 | 66.198662
1162.4615 | 66.191544
1184.8165 | 66.346169
1207.171625 | 65.794121
1229.526625 | 65.563957
1251.881625 | 66.113373
1274.236625 | 66.4925
1296.59175 | 66.560944
1318.94675 | 65.578209
1341.30175 | 65.634079
1363.65675 | 65.998978
1386.011875 | 66.040764
1408.366875 | 66.215698
1430.721875 | 66.351112
1453.076875 | 65.648323
1475.431875 | 65.852051
1497.787 | 65.816742
1520.142 | 66.119377
1542.497 | 65.835754
1564.852 | 65.644455
1587.207125 | 66.243965
1609.562125 | 67.439461
1631.917125 | 65.677719
1654.272125 | 65.669533
1676.62725 | 66.063637
1698.98225 | 66.005547
1721.33725 | 65.811493
1743.69225 | 65.58136
1766.047375 | 65.448952
1788.402375 | 65.599548
1810.757375 | 65.517235
1833.112375 | 64.916275
1855.467375 | 65.05426
1877.8225 | 65.197052
1900.1775 | 65.132858
1922.5325 | 65.126411
1944.8875 | 64.968674
1967.242625 | 64.858063
1989.597625 | 64.794235
2011.952625 | 64.646286
2034.307625 | 64.88369
2056.66275 | 65.284073
2079.01775 | 65.957253
2101.37275 | 65.728996
2123.72775 | 65.959419
2146.08275 | 65.531921
2168.43775 | 65.667641
2190.79275 | 65.140869
2213.148 | 64.722099
2235.503 | 64.574242
2257.858 | 65.03231
2280.213 | 65.531921
2302.568 | 65.208969
2324.923 | 65.230568
2347.278 | 65.151077
2369.633 | 65.140793
2391.98825 | 65.270775
2414.34325 | 65.391449
2436.69825 | 65.263786
2459.05325 | 65.598625
2481.40825 | 65.398811
2503.76325 | 65.43148
2526.11825 | 65.311081
2548.47325 | 65.164154
2570.82825 | 65.448303
2593.1835 | 65.43576
2615.5385 | 65.420082
2637.8935 | 65.462349
2660.2485 | 65.448372
2682.6035 | 65.748138
2704.9585 | 65.675438
2727.3135 | 65.13723
2749.6685 | 63.572212
2772.02375 | 65.353661
2794.37875 | 66.245285
2816.73375 | 64.812416
2839.08875 | 61.733837
2861.44375 | 61.292538
2883.79875 | 60.997639
2906.15375 | 59.843319
2928.50875 | 60.104107
2950.86375 | 62.171749
2973.219 | 65.434677
2995.574 | 63.288399
3017.929 | 61.701813
3040.284 | 60.982685
3062.639 | 59.3041
3084.994 | 58.134132
3107.349 | 59.115696
3129.704 | 60.527081
3152.05925 | 59.55703
3174.41425 | 57.384869
3196.76925 | 57.179058
3219.12425 | 60.951031
3241.47925 | 60.994713
3263.83425 | 60.814861
3286.18925 | 60.990307
3308.54425 | 60.728157
3330.89925 | 59.32262
3353.2545 | 57.961132
3375.6095 | 58.486225
3397.9645 | 59.931068
3420.3195 | 58.905655
3442.6745 | 59.797089
3465.0295 | 59.809433
3487.3845 | 59.51012
3509.7395 | 58.639992
3532.09475 | 58.294926
3554.44975 | 58.597965
3576.80475 | 63.923489
3599.15975 | 66.819809
3621.51475 | 69.134827
3643.86975 | 69.378105
3666.22475 | 67.574333
3688.57975 | 65.565636
3710.93475 | 64.071411
3733.29 | 64.59079
3755.645 | 65.688194
3778 | 67.415886