## Values
Fieldname | Fieldvalue | Fieldunit
DateTime | 5/22/2026 6:42:12 AM
Coating_TS_LimitMinAbs | 70 | g/m²
Coating_TS_Nominal | 70 | g/m²
CoilID | 809960

## LengthProfiles
Length [m] | LP_Coating_TS_Avg [g/m²]
0 | 68.631798
23.382166 | 68.61042
46.764332 | 67.760262
70.1465 | 67.822701
93.528664 | 67.806328
116.910828 | 67.62606
140.293 | 67.594772
163.675156 | 64.899872
187.057328 | 61.466557
210.4395 | 61.697899
233.821656 | 61.604286
257.203828 | 61.711433
280.586 | 61.512989
303.968156 | 61.814289
327.350313 | 61.774059
350.7325 | 61.82864
374.114656 | 62.397034
397.496813 | 64.692909
420.879 | 64.744926
444.261156 | 66.651962
467.643313 | 68.261734
491.0255 | 63.752445
514.407656 | 63.008671
537.789813 | 66.366966
561.172 | 67.240677
584.554125 | 66.827568
607.936313 | 66.672585
631.3185 | 63.836578
654.700625 | 66.493431
678.082813 | 66.745216
701.465 | 67.200851
724.847125 | 66.538712
748.229313 | 66.713081
771.6115 | 66.725639
794.993625 | 66.539253
818.375813 | 66.649315
841.758 | 66.680183
865.140125 | 66.442444
888.522313 | 66.500443
911.9045 | 66.366257
935.286625 | 65.982605
958.668813 | 66.085869
982.051 | 66.277954
1005.433125 | 66.484924
1028.815313 | 66.79493
1052.1975 | 66.238899
1075.579625 | 65.879166
1098.96175 | 65.671631
1122.344 | 65.938538
1145.726125 | 65.998627
1169.10825 | 66.266991
1192.4905 | 65.959129
1215.872625 | 65.672493
1239.25475 | 65.582268
1262.637 | 65.946175
1286.019125 | 65.620491
1309.40125 | 65.40123
1332.7835 | 65.63987
1356.165625 | 65.771271
1379.54775 | 65.880402
1402.93 | 66.110962
1426.312125 | 70.641335
1449.69425 | 69.58287
1473.0765 | 69.752892
1496.458625 | 69.772385
1519.84075 | 70.103767
1543.223 | 69.393547
1566.605125 | 69.289604
1589.98725 | 69.163887
1613.3695 | 68.941017
1636.751625 | 68.365105
1660.13375 | 68.133347
1683.516 | 65.602196
1706.898125 | 65.006004
1730.28025 | 65.109413
1753.6625 | 64.705223
1777.044625 | 65.754936
1800.42675 | 65.069969
1823.809 | 64.290031
1847.191125 | 64.207809
1870.57325 | 66.512238
1893.9555 | 66.182877
1917.337625 | 63.469597
1940.71975 | 63.478157
1964.102 | 63.519955
1987.484125 | 63.509731
2010.86625 | 63.557407
2034.2485 | 63.19315
2057.630625 | 63.155674
2081.01275 | 63.829113
2104.395 | 63.298641
2127.777 | 63.420593
2151.15925 | 63.751678
2174.5415 | 63.705906
2197.9235 | 63.253506
2221.30575 | 63.459473
2244.688 | 64.047867
2268.07 | 63.431156
2291.45225 | 62.835087
2314.8345 | 62.862621
2338.2165 | 62.986485
2361.59875 | 62.865101
2384.981 | 62.620159
2408.363 | 62.825909
2431.74525 | 62.945786
2455.1275 | 63.220367
2478.5095 | 62.62159
2501.89175 | 62.655987
2525.274 | 62.749157
2548.656 | 62.542873
2572.03825 | 62.378727
2595.4205 | 61.677589
2618.8025 | 61.606133
2642.18475 | 61.656567
2665.567 | 62.409382
2688.949 | 62.688057
2712.33125 | 61.584431
2735.7135 | 61.960213
2759.0955 | 61.707096
2782.47775 | 61.630383
2805.86 | 61.922108
2829.242 | 61.73457
2852.62425 | 61.762924
2876.0065 | 61.789734
2899.3885 | 61.826069
2922.77075 | 62.017097
2946.153 | 61.956596
2969.535 | 61.422623
2992.91725 | 62.217361
3016.2995 | 61.991474
3039.6815 | 61.685516
3063.06375 | 61.791183
3086.446 | 62.554024
3109.828 | 59.352798
3133.21025 | 56.893101
3156.5925 | 56.40638
3179.9745 | 53.557449
3203.35675 | 53.598976
3226.739 | 51.239922
3250.121 | 53.366615
3273.50325 | 53.929443
3296.8855 | 53.373837
3320.2675 | 53.237976
3343.64975 | 53.08746
3367.032 | 49.896152
3390.414 | 48.441978
3413.79625 | 47.627003
3437.1785 | 46.941269
3460.5605 | 46.252281
3483.94275 | 46.51133
3507.325 | 46.213623
3530.707 | 46.572361
3554.08925 | 45.926498
3577.4715 | 46.997219
3600.8535 | 45.043701
3624.23575 | 44.693081
3647.618 | 42.323837
3671 | 34.64185