## Values
Fieldname | Fieldvalue | Fieldunit
DateTime | 5/22/2026 7:46:07 AM
Coating_TS_LimitMinAbs | 70 | g/m²
Coating_TS_Nominal | 70 | g/m²
CoilID | 809890

## LengthProfiles
Length [m] | LP_Coating_TS_Avg [g/m²]
0 | 58.53603
22.159236 | 58.522549
44.318473 | 58.378178
66.477711 | 58.435013
88.636945 | 58.466564
110.79618 | 57.722103
132.955422 | 58.359623
155.114656 | 59.241478
177.273891 | 62.321789
199.433125 | 62.729557
221.592359 | 63.061909
243.751594 | 63.030666
265.910844 | 62.758671
288.070063 | 62.55061
310.229313 | 62.856117
332.388531 | 63.029789
354.547781 | 62.711819
376.707031 | 62.551487
398.86625 | 62.511604
421.0255 | 62.830502
443.184719 | 62.63139
465.343969 | 62.572407
487.503188 | 63.316334
509.662438 | 63.554878
531.821688 | 62.667141
553.980938 | 62.516872
576.140125 | 62.394802
598.299375 | 62.572548
620.458625 | 62.122662
642.617875 | 63.806705
664.777063 | 62.393314
686.936313 | 62.048302
709.095563 | 62.050392
731.254813 | 62.7859
753.414063 | 62.570103
775.57325 | 64.455307
797.7325 | 68.72477
819.89175 | 68.018463
842.051 | 67.886147
864.210188 | 67.195435
886.369438 | 67.328484
908.528688 | 68.410507
930.687938 | 68.732544
952.847188 | 67.927284
975.006375 | 67.627678
997.165625 | 68.204231
1019.324875 | 68.274277
1041.484125 | 68.139732
1063.643375 | 68.29184
1085.802625 | 67.997101
1107.961875 | 68.567009
1130.121 | 68.206909
1152.28025 | 68.525009
1174.4395 | 68.537956
1196.59875 | 67.647545
1218.758 | 67.660896
1240.91725 | 68.098312
1263.0765 | 67.923264
1285.23575 | 67.531845
1307.395 | 67.225929
1329.554125 | 67.273682
1351.713375 | 68.313194
1373.872625 | 68.080284
1396.031875 | 67.939369
1418.191125 | 67.880814
1440.350375 | 68.110535
1462.509625 | 67.858932
1484.668875 | 68.670731
1506.828125 | 68.572739
1528.98725 | 69.394226
1551.1465 | 68.810036
1573.30575 | 68.22435
1595.465 | 68.421242
1617.62425 | 68.011673
1639.7835 | 67.716049
1661.94275 | 67.926674
1684.102 | 67.903351
1706.26125 | 67.556618
1728.420375 | 67.69635
1750.579625 | 67.481155
1772.738875 | 67.119202
1794.898125 | 67.134193
1817.057375 | 67.306267
1839.216625 | 67.238503
1861.375875 | 67.695534
1883.535125 | 67.483246
1905.694375 | 68.087662
1927.8535 | 67.260918
1950.01275 | 67.082649
1972.172 | 66.839798
1994.33125 | 67.404747
2016.4905 | 68.721169
2038.64975 | 68.863968
2060.809 | 67.163834
2082.96825 | 67.369392
2105.1275 | 67.040421
2127.28675 | 66.589775
2149.446 | 64.74469
2171.60525 | 64.688324
2193.7645 | 66.020859
2215.92375 | 65.654541
2238.08275 | 64.381805
2260.242 | 64.769951
2282.40125 | 64.861496
2304.5605 | 65.038155
2326.71975 | 65.758217
2348.879 | 63.923767
2371.03825 | 61.399742
2393.1975 | 60.750599
2415.35675 | 60.483486
2437.516 | 60.021915
2459.67525 | 58.30106
2481.8345 | 60.31435
2503.99375 | 58.64185
2526.153 | 58.539536
2548.31225 | 58.371456
2570.4715 | 58.521973
2592.63075 | 58.178555
2614.79 | 57.679859
2636.949 | 59.883945
2659.10825 | 62.368237
2681.2675 | 62.353981
2703.42675 | 62.263084
2725.586 | 62.420364
2747.74525 | 62.532097
2769.9045 | 62.441021
2792.06375 | 62.439106
2814.223 | 59.103218
2836.38225 | 59.561897
2858.5415 | 59.408245
2880.70075 | 59.013935
2902.86 | 59.006382
2925.01925 | 58.696518
2947.1785 | 58.553665
2969.33775 | 58.880264
2991.497 | 58.864693
3013.65625 | 58.926174
3035.8155 | 55.554298
3057.9745 | 52.916985
3080.13375 | 52.809464
3102.293 | 52.426369
3124.45225 | 52.102062
3146.6115 | 52.016167
3168.77075 | 51.973167
3190.93 | 52.058632
3213.08925 | 52.302776
3235.2485 | 52.508728
3257.40775 | 58.212135
3279.567 | 58.573425
3301.72625 | 60.195202
3323.8855 | 63.257275
3346.04475 | 62.792221
3368.204 | 62.589638
3390.36325 | 62.924992
3412.5225 | 62.208031
3434.68175 | 62.078629
3456.84075 | 62.715881
3479 | 62.687412