## Values
Fieldname | Fieldvalue | Fieldunit
DateTime | 5/22/2026 8:48:02 AM
Coating_TS_LimitMinAbs | 70 | g/m²
Coating_TS_Nominal | 70 | g/m²
CoilID | 810190

## LengthProfiles
Length [m] | LP_Coating_TS_Avg [g/m²]
0 | 63.912079
23.473373 | 63.903553
46.946746 | 63.136738
70.420117 | 63.268436
93.893492 | 62.793159
117.366867 | 62.956974
140.840234 | 63.132969
164.313609 | 62.873505
187.786984 | 62.700268
211.260359 | 62.836998
234.733734 | 62.620102
258.207109 | 62.655056
281.680469 | 62.632236
305.153844 | 62.761681
328.627219 | 69.855606
352.100594 | 72.07489
375.573969 | 72.051544
399.047344 | 71.996384
422.520719 | 61.084557
445.994094 | 60.654503
469.467469 | 64.502571
492.940844 | 63.970165
516.414219 | 64.261826
539.887563 | 63.943893
563.360938 | 63.974396
586.834313 | 64.43013
610.307688 | 64.286057
633.781063 | 64.181152
657.254438 | 63.935329
680.727813 | 64.212769
704.201188 | 64.994591
727.674563 | 68.907722
751.147938 | 69.386177
774.621313 | 69.163956
798.094688 | 69.433533
821.568063 | 69.510201
845.041438 | 69.534729
868.514813 | 69.826164
891.988188 | 69.571716
915.461563 | 70.442566
938.934938 | 70.738853
962.408313 | 69.672188
985.881688 | 69.596779
1009.355063 | 71.525002
1032.828438 | 70.346611
1056.30175 | 69.599602
1079.775125 | 67.523087
1103.2485 | 65.55619
1126.721875 | 65.535667
1150.19525 | 65.531601
1173.668625 | 66.000107
1197.142 | 67.513809
1220.615375 | 67.571365
1244.08875 | 66.296982
1267.562125 | 66.074448
1291.0355 | 65.091125
1314.508875 | 64.308838
1337.98225 | 64.473587
1361.455625 | 63.924374
1384.929 | 63.861385
1408.402375 | 64.369019
1431.87575 | 63.782448
1455.349125 | 63.846134
1478.8225 | 65.097168
1502.295875 | 66.081703
1525.76925 | 64.875107
1549.242625 | 64.914696
1572.716 | 65.33873
1596.189375 | 65.116058
1619.66275 | 65.110657
1643.136125 | 64.969604
1666.6095 | 64.855843
1690.082875 | 64.48436
1713.55625 | 64.841606
1737.029625 | 64.947479
1760.503 | 64.811478
1783.976375 | 64.691116
1807.44975 | 63.28783
1830.923125 | 63.640892
1854.3965 | 63.738461
1877.869875 | 64.219833
1901.34325 | 63.637711
1924.816625 | 64.607155
1948.29 | 64.730194
1971.763375 | 64.746712
1995.23675 | 64.619217
2018.710125 | 64.516632
2042.1835 | 66.846413
2065.656875 | 67.17849
2089.13025 | 67.493294
2112.6035 | 67.323631
2136.077 | 64.937088
2159.55025 | 64.86219
2183.02375 | 65.00959
2206.497 | 64.909012
2229.9705 | 64.736824
2253.44375 | 64.647354
2276.91725 | 64.451439
2300.3905 | 64.427208
2323.864 | 64.031769
2347.33725 | 63.202545
2370.81075 | 64.396942
2394.284 | 64.006401
2417.7575 | 64.12999
2441.23075 | 63.766159
2464.70425 | 65.050339
2488.1775 | 64.967224
2511.651 | 65.433708
2535.12425 | 65.413574
2558.59775 | 63.565983
2582.071 | 63.941105
2605.5445 | 63.900406
2629.01775 | 64.369347
2652.49125 | 64.106773
2675.9645 | 64.083687
2699.438 | 63.775963
2722.91125 | 63.568317
2746.38475 | 63.880245
2769.858 | 63.585236
2793.3315 | 63.380077
2816.80475 | 63.847382
2840.27825 | 63.725368
2863.7515 | 64.032158
2887.225 | 64.062653
2910.69825 | 63.753025
2934.17175 | 63.237022
2957.645 | 63.251732
2981.1185 | 58.927006
3004.59175 | 58.610958
3028.065 | 58.248894
3051.5385 | 58.279503
3075.01175 | 55.916649
3098.48525 | 62.419739
3121.9585 | 62.361229
3145.432 | 62.303299
3168.90525 | 58.739223
3192.37875 | 57.27787
3215.852 | 54.599678
3239.3255 | 54.215668
3262.79875 | 54.310532
3286.27225 | 53.836807
3309.7455 | 50.979698
3333.219 | 54.928242
3356.69225 | 55.434704
3380.16575 | 55.079548
3403.639 | 55.351009
3427.1125 | 55.306957
3450.58575 | 55.121704
3474.05925 | 55.078621
3497.5325 | 53.187977
3521.006 | 53.335976
3544.47925 | 53.050045
3567.95275 | 53.476639
3591.426 | 53.189106
3614.8995 | 53.19334
3638.37275 | 53.019917
3661.84625 | 53.361149
3685.3195 | 53.420124
3708.793 | 58.865147
3732.26625 | 59.876602
3755.73975 | 60.067768
3779.213 | 59.260029
3802.6865 | 59.558128
3826.15975 | 59.408695
3849.63325 | 58.992416
3873.1065 | 59.028511
3896.58 | 62.550106
3920.05325 | 62.628998
3943.52675 | 62.561012
3967 | 62.586296