## Values
Fieldname | Fieldvalue | Fieldunit
DateTime | 5/22/2026 9:49:39 AM
Coating_TS_LimitMinAbs | 70 | g/m²
Coating_TS_Nominal | 70 | g/m²
CoilID | 810060

## LengthProfiles
Length [m] | LP_Coating_TS_Avg [g/m²]
0 | 63.041599
22.464285 | 63.011681
44.92857 | 62.68618
67.392859 | 62.625603
89.857141 | 62.397675
112.321422 | 62.521477
134.785719 | 62.363472
157.25 | 62.484142
179.714281 | 61.000275
202.178563 | 61.12923
224.642844 | 61.472176
247.107141 | 61.856167
269.571438 | 61.837288
292.035719 | 61.843838
314.5 | 62.515141
336.964281 | 67.077477
359.428563 | 68.952812
381.892844 | 69.028435
404.357125 | 69.298805
426.821406 | 69.18557
449.285688 | 69.065872
471.75 | 69.24337
494.214281 | 77.663246
516.678563 | 62.285538
539.142875 | 62.23843
561.607125 | 62.163364
584.071438 | 62.083965
606.535688 | 62.115845
629 | 62.319756
651.46425 | 61.847786
673.928563 | 61.807899
696.392813 | 61.54562
718.857125 | 61.550774
741.321438 | 61.692688
763.785688 | 61.808247
786.25 | 61.815735
808.71425 | 62.538128
831.178563 | 67.003876
853.642813 | 63.421982
876.107125 | 63.404171
898.571375 | 63.310177
921.035688 | 63.462769
943.5 | 63.496368
965.96425 | 63.392479
988.428563 | 63.212036
1010.892813 | 62.842384
1033.357125 | 62.985634
1055.821375 | 63.455929
1078.28575 | 63.440788
1100.75 | 63.201977
1123.21425 | 63.499451
1145.6785 | 64.463715
1168.142875 | 64.782547
1190.607125 | 65.070221
1213.071375 | 65.111816
1235.535625 | 65.738777
1258 | 65.912865
1280.46425 | 65.440384
1302.9285 | 66.027794
1325.392875 | 64.816353
1347.857125 | 64.930313
1370.321375 | 64.640045
1392.785625 | 64.452499
1415.25 | 64.660461
1437.71425 | 64.319931
1460.1785 | 64.362144
1482.642875 | 64.11599
1505.107125 | 64.371162
1527.571375 | 64.575172
1550.035625 | 64.571785
1572.5 | 64.436745
1594.96425 | 64.995193
1617.4285 | 64.564278
1639.892875 | 64.079506
1662.357125 | 64.203064
1684.821375 | 64.981842
1707.285625 | 64.959328
1729.75 | 64.932114
1752.21425 | 64.991447
1774.6785 | 64.672676
1797.14275 | 65.795937
1819.607125 | 64.863457
1842.071375 | 64.210236
1864.535625 | 64.358116
1887 | 64.475555
1909.46425 | 64.515213
1931.9285 | 64.409317
1954.39275 | 64.551193
1976.857125 | 64.529785
1999.321375 | 64.962463
2021.785625 | 64.323257
2044.25 | 64.029587
2066.71425 | 60.915924
2089.1785 | 64.271584
2111.64275 | 63.996918
2134.107 | 64.163643
2156.5715 | 64.333588
2179.03575 | 64.460037
2201.5 | 64.398376
2223.96425 | 64.580368
2246.4285 | 64.60199
2268.89275 | 64.676392
2291.357 | 64.434692
2313.82125 | 64.274147
2336.28575 | 64.61132
2358.75 | 65.027351
2381.21425 | 64.530846
2403.6785 | 64.528381
2426.14275 | 64.353394
2448.607 | 64.363754
2471.07125 | 68.150322
2493.53575 | 65.929703
2516 | 65.399231
2538.46425 | 64.829033
2560.9285 | 64.585854
2583.39275 | 64.365196
2605.857 | 64.629211
2628.32125 | 67.161346
2650.78575 | 68.353058
2673.25 | 67.837616
2695.71425 | 67.612473
2718.1785 | 68.047432
2740.64275 | 67.840294
2763.107 | 67.970924
2785.57125 | 67.750847
2808.03575 | 68.2183
2830.5 | 68.203751
2852.96425 | 67.916626
2875.4285 | 63.139343
2897.89275 | 61.567715
2920.357 | 57.748962
2942.82125 | 57.559689
2965.28575 | 56.918526
2987.75 | 55.17469
3010.21425 | 55.320076
3032.6785 | 56.057373
3055.14275 | 67.877022
3077.607 | 67.767784
3100.07125 | 67.995659
3122.53575 | 68.09903
3145 | 67.398003
3167.46425 | 66.741852
3189.9285 | 66.175499
3212.39275 | 63.531494
3234.857 | 63.361267
3257.32125 | 63.702541
3279.78575 | 63.216557
3302.25 | 62.550789
3324.71425 | 62.233433
3347.1785 | 62.377136
3369.64275 | 62.059509
3392.107 | 58.715038
3414.57125 | 58.175789
3437.03575 | 58.114212
3459.5 | 58.026028
3481.96425 | 57.554352
3504.4285 | 56.732384
3526.89275 | 56.67992
3549.357 | 56.572788
3571.82125 | 56.701775
3594.2855 | 56.455212
3616.75 | 56.237164
3639.21425 | 56.744675
3661.6785 | 56.91695
3684.14275 | 59.203186
3706.607 | 67.255119
3729.07125 | 67.400452
3751.5355 | 67.314812
3774 | 66.938515