## Values
Fieldname | Fieldvalue | Fieldunit
DateTime | 5/22/2026 10:50:01 AM
Coating_TS_LimitMinAbs | 70 | g/m²
Coating_TS_Nominal | 70 | g/m²
CoilID | 810000

## LengthProfiles
Length [m] | LP_Coating_TS_Avg [g/m²]
0 | 64.531082
23.023393 | 64.529083
46.046785 | 64.441177
69.07018 | 64.49791
92.09357 | 64.445694
115.116961 | 64.445366
138.140359 | 64.427101
161.16375 | 64.679688
184.187141 | 64.932915
207.210531 | 65.931602
230.233922 | 65.937157
253.257313 | 66.123138
276.280719 | 65.876183
299.304094 | 66.493912
322.3275 | 70.964516
345.350875 | 71.235825
368.374281 | 71.60553
391.397688 | 81.638725
414.421063 | 82.010284
437.444469 | 87.601654
460.467844 | 87.941307
483.49125 | 87.93132
506.514625 | 87.132195
529.538 | 87.077499
552.561438 | 86.22876
575.584813 | 87.772331
598.608188 | 86.934669
621.631625 | 86.9561
644.655 | 87.090225
667.678375 | 86.592766
690.70175 | 76.04924
713.725188 | 73.614281
736.748563 | 73.811813
759.771938 | 73.327812
782.795375 | 73.330757
805.81875 | 73.620583
828.842125 | 72.78299
851.8655 | 72.415192
874.888938 | 72.837936
897.912313 | 72.665321
920.935688 | 72.493416
943.959125 | 72.940155
966.9825 | 72.882202
990.005875 | 69.575829
1013.02925 | 69.551231
1036.052688 | 69.150146
1059.076 | 69.552856
1082.0995 | 69.615936
1105.122875 | 70.034233
1128.14625 | 69.706451
1151.169625 | 69.654228
1174.193 | 69.523224
1197.216375 | 69.358063
1220.23975 | 69.161285
1243.26325 | 70.458725
1266.286625 | 69.240143
1289.31 | 69.885826
1312.333375 | 70.344322
1335.35675 | 71.191406
1358.380125 | 71.678284
1381.4035 | 71.517067
1404.427 | 71.209549
1427.450375 | 70.989014
1450.47375 | 70.890968
1473.497125 | 71.093491
1496.5205 | 70.82872
1519.543875 | 71.319511
1542.56725 | 71.107117
1565.59075 | 70.771027
1588.614125 | 70.757759
1611.6375 | 70.669548
1634.660875 | 72.90905
1657.68425 | 72.595825
1680.707625 | 70.911301
1703.731 | 71.428764
1726.7545 | 70.47052
1749.777875 | 70.315804
1772.80125 | 70.564392
1795.824625 | 70.676117
1818.848 | 70.732559
1841.871375 | 70.768875
1864.89475 | 71.312897
1887.91825 | 71.220871
1910.941625 | 70.597549
1933.965 | 70.281807
1956.988375 | 70.23687
1980.01175 | 70.256546
2003.035125 | 69.065811
2026.0585 | 69.085732
2049.082 | 68.68618
2072.105375 | 68.418465
2095.12875 | 68.709282
2118.152 | 68.84584
2141.1755 | 68.682808
2164.199 | 68.786797
2187.22225 | 70.261581
2210.24575 | 70.457268
2233.269 | 69.05143
2256.2925 | 69.214684
2279.31575 | 68.711052
2302.33925 | 69.791702
2325.36275 | 68.976883
2348.386 | 68.842766
2371.4095 | 68.580399
2394.43275 | 69.003105
2417.45625 | 69.226028
2440.4795 | 69.211281
2463.503 | 69.018456
2486.5265 | 68.956413
2509.54975 | 68.711647
2532.57325 | 68.728783
2555.5965 | 68.48378
2578.62 | 68.819099
2601.64325 | 69.434311
2624.66675 | 69.800903
2647.69025 | 68.793716
2670.7135 | 68.762543
2693.737 | 68.629906
2716.76025 | 68.333923
2739.78375 | 69.144379
2762.807 | 69.709877
2785.8305 | 69.831535
2808.854 | 69.086502
2831.87725 | 69.49968
2854.90075 | 69.799911
2877.924 | 68.561691
2900.9475 | 68.665627
2923.97075 | 65.872559
2946.99425 | 67.612953
2970.01775 | 65.207275
2993.041 | 64.73838
3016.0645 | 63.369881
3039.08775 | 60.877014
3062.11125 | 59.43911
3085.1345 | 59.841404
3108.158 | 62.250069
3131.1815 | 62.63908
3154.20475 | 61.989677
3177.22825 | 68.736649
3200.2515 | 68.472084
3223.275 | 68.600571
3246.29825 | 69.407135
3269.32175 | 72.073135
3292.34525 | 72.769814
3315.3685 | 72.448982
3338.392 | 72.204193
3361.41525 | 69.797546
3384.43875 | 66.919197
3407.462 | 63.005093
3430.4855 | 62.499527
3453.509 | 62.306999
3476.53225 | 61.585255
3499.55575 | 59.263428
3522.579 | 59.013103
3545.6025 | 57.663559
3568.62575 | 57.214268
3591.64925 | 57.332211
3614.67275 | 57.530479
3637.696 | 57.460022
3660.7195 | 59.637268
3683.74275 | 62.887337
3706.76625 | 71.83242
3729.7895 | 72.641464
3752.813 | 71.974609
3775.8365 | 71.999611
3798.85975 | 71.56308
3821.88325 | 71.723083
3844.9065 | 71.542381
3867.93 | 71.669991
3890.95325 | 71.575462
3913.97675 | 71.510445
3937.00025 | 71.655411