## Values
Fieldname | Fieldvalue | Fieldunit
DateTime | 5/22/2026 11:51:12 AM
Coating_TS_LimitMinAbs | 70 | g/m²
Coating_TS_Nominal | 70 | g/m²
CoilID | 809840

## LengthProfiles
Length [m] | LP_Coating_TS_Avg [g/m²]
0 | 71.260391
22.863906 | 71.253258
45.727813 | 71.065216
68.591719 | 70.91552
91.455625 | 70.735107
114.319531 | 70.619926
137.183438 | 70.665054
160.047344 | 70.815132
182.91125 | 70.81234
205.775156 | 70.781525
228.639063 | 71.59243
251.502969 | 80.201469
274.366875 | 95.173996
297.230781 | 69.595016
320.094688 | 70.164215
342.958594 | 70.537674
365.8225 | 71.515083
388.686406 | 69.923965
411.550313 | 69.506256
434.414219 | 69.363022
457.278125 | 69.252533
480.142031 | 69.298729
503.005938 | 69.394386
525.869875 | 67.971123
548.73375 | 67.802788
571.597625 | 67.68367
594.461563 | 67.683876
617.3255 | 67.596359
640.189375 | 68.142021
663.05325 | 67.947136
685.917188 | 67.558907
708.781125 | 67.407791
731.645 | 67.236504
754.508875 | 67.381157
777.372813 | 67.476349
800.23675 | 67.255409
823.100625 | 67.430107
845.9645 | 67.46521
868.828438 | 67.669823
891.692375 | 67.587746
914.55625 | 67.681061
937.420125 | 67.042038
960.284063 | 67.230179
983.148 | 67.75309
1006.011875 | 68.304863
1028.87575 | 67.52877
1051.73975 | 67.835701
1074.603625 | 67.262466
1097.4675 | 67.255783
1120.331375 | 67.562477
1143.19525 | 68.043846
1166.05925 | 67.338791
1188.923125 | 67.127121
1211.787 | 67.114166
1234.651 | 64.232101
1257.514875 | 64.375824
1280.37875 | 64.356888
1303.242625 | 64.174477
1326.1065 | 64.34388
1348.9705 | 64.699821
1371.834375 | 71.420174
1394.69825 | 77.917816
1417.56225 | 80.024071
1440.426125 | 79.856453
1463.29 | 79.861252
1486.153875 | 80.806107
1509.01775 | 85.157921
1531.88175 | 90.324486
1554.745625 | 89.988495
1577.6095 | 85.228867
1600.4735 | 84.694466
1623.337375 | 85.796654
1646.20125 | 85.458885
1669.065125 | 85.371193
1691.929 | 85.258247
1714.793 | 85.427155
1737.656875 | 77.041985
1760.52075 | 77.259361
1783.38475 | 77.051163
1806.248625 | 77.402664
1829.1125 | 77.247643
1851.976375 | 77.598541
1874.84025 | 76.909409
1897.70425 | 77.033707
1920.568125 | 76.937157
1943.432 | 77.343262
1966.296 | 77.351959
1989.159875 | 77.38253
2012.02375 | 77.52256
2034.887625 | 79.376144
2057.7515 | 79.269974
2080.6155 | 77.19207
2103.4795 | 77.105125
2126.34325 | 76.09819
2149.20725 | 75.41349
2172.071 | 75.558098
2194.935 | 75.675346
2217.799 | 76.149178
2240.66275 | 76.749527
2263.52675 | 76.339256
2286.3905 | 75.605576
2309.2545 | 75.849991
2332.1185 | 75.633995
2354.98225 | 75.819313
2377.84625 | 75.604614
2400.71025 | 75.734673
2423.574 | 75.482567
2446.438 | 77.382416
2469.302 | 77.820168
2492.16575 | 75.276733
2515.02975 | 75.842987
2537.8935 | 75.98941
2560.7575 | 76.03019
2583.6215 | 76.87867
2606.48525 | 77.06179
2629.34925 | 76.502037
2652.213 | 75.892181
2675.077 | 76.649094
2697.941 | 76.702522
2720.80475 | 80.283928
2743.66875 | 80.454048
2766.53275 | 80.091721
2789.3965 | 80.093315
2812.2605 | 80.102371
2835.1245 | 79.494148
2857.98825 | 79.8088
2880.85225 | 80.468239
2903.716 | 76.0242
2926.58 | 74.104568
2949.444 | 73.916962
2972.30775 | 73.746483
2995.17175 | 74.044655
3018.0355 | 75.098854
3040.8995 | 77.174377
3063.7635 | 72.962463
3086.62725 | 69.251457
3109.49125 | 67.287239
3132.35525 | 65.745178
3155.219 | 65.832947
3178.083 | 64.715675
3200.947 | 64.660843
3223.81075 | 62.278816
3246.67475 | 61.781506
3269.5385 | 61.18391
3292.4025 | 58.769745
3315.2665 | 62.814156
3338.13025 | 66.753471
3360.99425 | 66.658051
3383.858 | 66.267426
3406.722 | 66.238853
3429.586 | 65.829491
3452.44975 | 70.149887
3475.31375 | 75.85083
3498.17775 | 75.45694
3521.0415 | 74.98896
3543.9055 | 74.296074
3566.7695 | 74.635376
3589.63325 | 74.058037
3612.49725 | 73.505096
3635.361 | 73.983971
3658.225 | 86.403755
3681.089 | 91.604492
3703.95275 | 91.897247
3726.81675 | 92.628868
3749.6805 | 91.222382
3772.5445 | 91.145836
3795.4085 | 91.187759
3818.27225 | 91.551422
3841.13625 | 87.246704
3864.00025 | 72.385971