## Values
Fieldname | Fieldvalue | Fieldunit
DateTime | 5/22/2026 12:54:27 PM
Coating_TS_LimitMinAbs | 70 | g/m²
Coating_TS_Nominal | 70 | g/m²
CoilID | 809830

## LengthProfiles
Length [m] | LP_Coating_TS_Avg [g/m²]
0 | 70.150963
22.271676 | 70.15152
44.543352 | 70.170433
66.815031 | 69.884193
89.086703 | 70.184044
111.358375 | 70.268791
133.630063 | 70.153099
155.901734 | 70.423363
178.173406 | 70.575119
200.445078 | 76.341721
222.71675 | 72.108536
244.988438 | 77.864983
267.260125 | 77.470482
289.531781 | 77.122269
311.803469 | 77.043213
334.075125 | 76.866982
356.346813 | 76.981018
378.6185 | 77.289291
400.890156 | 77.48571
423.161844 | 78.249115
445.4335 | 78.173401
467.705188 | 78.482475
489.976875 | 78.139893
512.248531 | 77.829056
534.52025 | 78.001221
556.791875 | 78.569275
579.063563 | 78.32756
601.33525 | 78.363014
623.606938 | 78.419823
645.878625 | 77.2826
668.15025 | 77.609215
690.421938 | 77.941803
712.693625 | 76.913818
734.965313 | 77.793678
757.237 | 77.655678
779.508625 | 77.213966
801.780313 | 77.664589
824.052 | 77.70739
846.323688 | 77.774338
868.595375 | 77.88456
890.867 | 78.00782
913.138688 | 77.356972
935.410375 | 77.585251
957.682063 | 77.910576
979.95375 | 77.465714
1002.225438 | 77.739792
1024.497063 | 77.784988
1046.76875 | 77.796707
1069.0405 | 77.722397
1091.312125 | 77.702499
1113.58375 | 78.179871
1135.8555 | 78.258072
1158.127125 | 78.54818
1180.398875 | 77.841492
1202.6705 | 77.933998
1224.942125 | 78.144043
1247.213875 | 78.259689
1269.4855 | 80.143898
1291.75725 | 80.099838
1314.028875 | 78.540939
1336.3005 | 79.167061
1358.57225 | 78.568962
1380.843875 | 78.556328
1403.115625 | 77.589943
1425.38725 | 77.896339
1447.658875 | 80.129478
1469.930625 | 80.232246
1492.20225 | 80.540504
1514.474 | 80.459396
1536.745625 | 81.069946
1559.01725 | 77.849449
1581.289 | 77.989799
1603.560625 | 78.222458
1625.832375 | 78.274734
1648.104 | 77.879875
1670.375625 | 79.447075
1692.647375 | 79.464958
1714.919 | 79.722107
1737.19075 | 79.931389
1759.462375 | 79.494499
1781.734 | 79.809303
1804.00575 | 80.099655
1826.277375 | 77.849304
1848.549125 | 78.205681
1870.82075 | 78.557495
1893.0925 | 77.893768
1915.364125 | 78.246857
1937.63575 | 77.926056
1959.9075 | 77.931747
1982.179125 | 78.025764
2004.450875 | 78.219604
2026.7225 | 78.215523
2048.994125 | 77.941208
2071.265875 | 78.238007
2093.5375 | 77.802109
2115.80925 | 78.04834
2138.081 | 77.893204
2160.3525 | 78.482346
2182.62425 | 78.740967
2204.896 | 78.432968
2227.1675 | 78.482315
2249.43925 | 78.29512
2271.711 | 78.792397
2293.9825 | 80.287071
2316.25425 | 80.285194
2338.526 | 80.167122
2360.79775 | 78.216911
2383.06925 | 78.610397
2405.341 | 78.860947
2427.61275 | 78.678352
2449.88425 | 78.320274
2472.156 | 78.123032
2494.42775 | 78.609505
2516.69925 | 78.48262
2538.971 | 78.426292
2561.24275 | 78.925308
2583.5145 | 78.646011
2605.786 | 79.015968
2628.05775 | 79.268806
2650.3295 | 78.375351
2672.601 | 78.570839
2694.87275 | 79.771706
2717.1445 | 78.746315
2739.416 | 79.105431
2761.68775 | 79.954491
2783.9595 | 80.746826
2806.23125 | 80.648651
2828.50275 | 79.254944
2850.7745 | 79.008163
2873.04625 | 79.045937
2895.31775 | 78.929382
2917.5895 | 78.528809
2939.86125 | 67.597153
2962.133 | 66.57914
2984.4045 | 65.253807
3006.67625 | 64.410576
3028.948 | 63.252377
3051.2195 | 78.500542
3073.49125 | 80.37944
3095.763 | 80.771568
3118.0345 | 80.88298
3140.30625 | 80.608398
3162.578 | 75.747719
3184.84975 | 76.269295
3207.12125 | 76.341187
3229.393 | 76.642105
3251.66475 | 76.68293
3273.93625 | 76.589821
3296.208 | 76.494888
3318.47975 | 76.760635
3340.75125 | 76.178123
3363.023 | 76.055809
3385.29475 | 75.712341
3407.5665 | 73.716537
3429.838 | 73.401497
3452.10975 | 73.447075
3474.3815 | 73.371574
3496.653 | 73.216461
3518.92475 | 72.974945
3541.1965 | 73.162079
3563.468 | 72.986092
3585.73975 | 75.83474
3608.0115 | 81.918152
3630.28325 | 82.532013
3652.55475 | 82.722801
3674.8265 | 85.774063
3697.09825 | 85.636368
3719.36975 | 85.412102
3741.6415 | 85.336777
3763.91325 | 84.851707
3786.185 | 67.555756
3808.4565 | 67.507301
3830.72825 | 67.765732
3853 | 68.029823