## Values
Fieldname | Fieldvalue | Fieldunit
DateTime | 5/22/2026 2:02:01 PM
Coating_TS_LimitMinAbs | 70 | g/m²
Coating_TS_Nominal | 70 | g/m²
CoilID | 809970

## LengthProfiles
Length [m] | LP_Coating_TS_Avg [g/m²]
0 | 68.25663
20.415789 | 68.254517
40.831578 | 68.137794
61.247367 | 67.611885
81.663156 | 67.927002
102.078945 | 67.720573
122.494734 | 67.450729
142.910531 | 67.794754
163.326313 | 67.516335
183.742094 | 68.031128
204.157891 | 67.864494
224.573688 | 67.962723
244.989469 | 67.868385
265.40525 | 67.790108
285.821063 | 68.082756
306.236844 | 68.335403
326.652625 | 68.214363
347.068406 | 71.549896
367.484188 | 74.776878
387.9 | 74.848831
408.315781 | 75.222496
428.731563 | 75.593315
449.147375 | 74.903465
469.563156 | 74.558266
489.978938 | 74.643295
510.394719 | 74.305046
530.8105 | 74.464325
551.226313 | 74.187164
571.642125 | 73.920105
592.057875 | 73.7649
612.473688 | 73.526871
632.889438 | 73.67131
653.30525 | 73.569519
673.721063 | 73.32093
694.136813 | 73.887108
714.552625 | 73.717422
734.968375 | 73.422752
755.384188 | 73.768402
775.8 | 73.767921
796.21575 | 73.957703
816.631563 | 73.79644
837.047375 | 75.211899
857.463125 | 74.921249
877.878938 | 74.42511
898.29475 | 75.190849
918.7105 | 74.42971
939.126313 | 82.885956
959.542063 | 84.639343
979.957875 | 81.231018
1000.373688 | 81.057732
1020.789438 | 80.987679
1041.20525 | 81.249184
1061.621 | 80.705223
1082.036875 | 80.84137
1102.452625 | 79.587746
1122.868375 | 74.516548
1143.28425 | 74.658035
1163.7 | 74.586403
1184.11575 | 74.147415
1204.5315 | 74.0914
1224.947375 | 74.270233
1245.363125 | 74.144043
1265.778875 | 74.185638
1286.19475 | 74.401115
1306.6105 | 74.855316
1327.02625 | 77.653542
1347.442125 | 77.322052
1367.857875 | 77.454788
1388.273625 | 77.26783
1408.6895 | 75.145462
1429.10525 | 74.683136
1449.521 | 74.207237
1469.93675 | 74.542908
1490.352625 | 74.525414
1510.768375 | 74.360092
1531.184125 | 74.850395
1551.6 | 74.825867
1572.01575 | 75.611214
1592.4315 | 75.561668
1612.847375 | 75.2724
1633.263125 | 75.267685
1653.678875 | 75.458305
1674.09475 | 75.081558
1694.5105 | 75.031502
1714.92625 | 75.030563
1735.342125 | 75.014313
1755.757875 | 75.002777
1776.173625 | 75.443871
1796.5895 | 75.551903
1817.00525 | 76.255852
1837.421 | 75.761986
1857.83675 | 75.428246
1878.252625 | 75.389221
1898.668375 | 74.753067
1919.084125 | 75.065071
1939.5 | 74.873093
1959.91575 | 74.859375
1980.3315 | 74.92981
2000.747375 | 75.272011
2021.163125 | 75.291367
2041.578875 | 75.796669
2061.99475 | 75.723419
2082.4105 | 76.319199
2102.82625 | 75.649811
2123.242 | 75.491364
2143.65775 | 75.360703
2164.07375 | 75.309113
2184.4895 | 75.356606
2204.90525 | 75.624985
2225.321 | 75.29673
2245.73675 | 76.282295
2266.1525 | 75.79776
2286.5685 | 76.557388
2306.98425 | 76.781815
2327.4 | 76.6632
2347.81575 | 76.69857
2368.2315 | 76.638123
2388.64725 | 76.589584
2409.063 | 76.56321
2429.479 | 76.436501
2449.89475 | 76.464256
2470.3105 | 76.73214
2490.72625 | 77.216026
2511.142 | 76.537712
2531.55775 | 76.442764
2551.97375 | 76.44429
2572.3895 | 76.710014
2592.80525 | 78.033058
2613.221 | 76.76049
2633.63675 | 76.336311
2654.0525 | 76.615494
2674.46825 | 77.033455
2694.88425 | 76.681282
2715.3 | 76.272232
2735.71575 | 76.583328
2756.1315 | 78.674164
2776.54725 | 78.663429
2796.963 | 76.764153
2817.379 | 70.579102
2837.79475 | 70.612305
2858.2105 | 70.491096
2878.62625 | 67.67923
2899.042 | 66.579132
2919.45775 | 66.297798
2939.8735 | 67.931763
2960.2895 | 72.539551
2980.70525 | 73.174568
3001.121 | 71.06472
3021.53675 | 67.90377
3041.9525 | 67.319305
3062.36825 | 66.6763
3082.78425 | 66.973534
3103.2 | 66.723259
3123.61575 | 65.977989
3144.0315 | 65.692551
3164.44725 | 65.384422
3184.863 | 65.746872
3205.279 | 67.39695
3225.69475 | 70.930473
3246.1105 | 66.88121
3266.52625 | 67.529541
3286.942 | 67.272781
3307.35775 | 67.256958
3327.7735 | 67.158104
3348.1895 | 66.899963
3368.60525 | 67.224884
3389.021 | 67.564545
3409.43675 | 67.585159
3429.8525 | 67.682983
3450.26825 | 67.577126
3470.68425 | 67.414215
3491.1 | 67.587646
3511.51575 | 66.215324
3531.9315 | 65.142784
3552.34725 | 64.638451
3572.763 | 64.933083
3593.179 | 64.632141
3613.59475 | 64.526375
3634.0105 | 64.808434
3654.42625 | 64.422432
3674.842 | 64.837715
3695.25775 | 64.675201
3715.6735 | 65.303543
3736.0895 | 74.311668
3756.50525 | 77.426399
3776.921 | 78.42337
3797.33675 | 78.489365
3817.7525 | 78.116302
3838.16825 | 77.597618
3858.58425 | 77.30172
3879 | 77.354118