## Values
Fieldname | Fieldvalue | Fieldunit
DateTime | 5/22/2026 3:04:58 PM
Coating_TS_LimitMinAbs | 70 | g/m²
Coating_TS_Nominal | 70 | g/m²
CoilID | 810040

## LengthProfiles
Length [m] | LP_Coating_TS_Avg [g/m²]
0 | 76.676903
22.150289 | 76.679909
44.300578 | 76.927116
66.450867 | 76.85289
88.601156 | 77.00869
110.751445 | 76.673325
132.901734 | 76.807297
155.052031 | 76.825027
177.202313 | 76.467133
199.352594 | 76.895966
221.502891 | 77.955223
243.653188 | 81.495392
265.803469 | 87.952698
287.95375 | 93.594894
310.104063 | 94.747269
332.254344 | 83.547157
354.404625 | 75.362404
376.554906 | 75.315849
398.705188 | 75.244614
420.8555 | 75.287323
443.005781 | 74.993179
465.156063 | 75.521416
487.306375 | 75.353935
509.456656 | 74.94722
531.606938 | 75.195862
553.75725 | 74.830551
575.9075 | 75.196785
598.057813 | 75.196815
620.208125 | 75.266403
642.358375 | 75.806091
664.508688 | 75.79039
686.658938 | 75.737808
708.80925 | 73.781319
730.959563 | 66.834854
753.109813 | 66.673988
775.260125 | 66.392014
797.410375 | 65.706833
819.560688 | 66.069687
841.711 | 66.366821
863.86125 | 67.062897
886.011563 | 66.361984
908.161875 | 66.503464
930.312125 | 66.240517
952.462438 | 66.187088
974.61275 | 66.177048
996.763 | 65.881035
1018.913313 | 66.048309
1041.063563 | 66.071091
1063.213875 | 66.154694
1085.364125 | 66.615013
1107.5145 | 66.211578
1129.66475 | 66.239594
1151.815 | 66.388672
1173.965375 | 66.646545
1196.115625 | 66.575272
1218.265875 | 66.775261
1240.41625 | 66.37796
1262.5665 | 65.991638
1284.71675 | 67.055817
1306.867 | 65.990974
1329.017375 | 66.386292
1351.167625 | 66.715065
1373.317875 | 66.729698
1395.46825 | 66.884651
1417.6185 | 66.795319
1439.76875 | 66.502953
1461.919125 | 66.451241
1484.069375 | 66.590027
1506.219625 | 66.554291
1528.37 | 66.648361
1550.52025 | 66.721329
1572.6705 | 66.418953
1594.82075 | 66.502655
1616.971125 | 66.610893
1639.121375 | 66.470833
1661.271625 | 66.792458
1683.422 | 66.641464
1705.57225 | 66.554527
1727.7225 | 66.489182
1749.872875 | 66.559006
1772.023125 | 66.524017
1794.173375 | 66.606339
1816.32375 | 66.414085
1838.474 | 66.495148
1860.62425 | 66.587822
1882.774625 | 66.486023
1904.924875 | 66.337547
1927.075125 | 66.112808
1949.2255 | 65.780922
1971.37575 | 64.310478
1993.526 | 65.671356
2015.67625 | 65.821785
2037.826625 | 65.95961
2059.976875 | 66.579185
2082.127125 | 66.455032
2104.2775 | 66.127777
2126.42775 | 66.336334
2148.578 | 66.221634
2170.72825 | 66.009239
2192.8785 | 66.475288
2215.029 | 66.662735
2237.17925 | 66.184547
2259.3295 | 66.61499
2281.47975 | 67.039757
2303.63 | 66.835396
2325.78025 | 66.423485
2347.93075 | 65.96917
2370.081 | 65.761452
2392.23125 | 66.113113
2414.3815 | 65.993118
2436.53175 | 65.709312
2458.682 | 65.956299
2480.8325 | 66.322273
2502.98275 | 66.089821
2525.133 | 65.660355
2547.28325 | 65.260948
2569.4335 | 65.636467
2591.58375 | 65.53904
2613.734 | 65.397003
2635.8845 | 65.773033
2658.03475 | 66.182991
2680.185 | 65.192398
2702.33525 | 65.535088
2724.4855 | 65.308815
2746.63575 | 65.570595
2768.78625 | 65.533386
2790.9365 | 65.606636
2813.08675 | 64.373062
2835.237 | 62.444664
2857.38725 | 62.781475
2879.5375 | 60.380142
2901.68775 | 60.006889
2923.83825 | 59.884232
2945.9885 | 58.614223
2968.13875 | 56.825981
2990.289 | 55.880524
3012.43925 | 54.304585
3034.5895 | 53.518127
3056.74 | 53.589596
3078.89025 | 53.553219
3101.0405 | 52.621529
3123.19075 | 51.018295
3145.341 | 50.69236
3167.49125 | 52.150288
3189.6415 | 53.634071
3211.792 | 53.555592
3233.94225 | 52.506859
3256.0925 | 52.383457
3278.24275 | 51.517307
3300.393 | 51.532501
3322.54325 | 56.096313
3344.69375 | 55.966072
3366.844 | 55.610481
3388.99425 | 56.012829
3411.1445 | 55.000397
3433.29475 | 54.799595
3455.445 | 52.811314
3477.5955 | 52.806679
3499.74575 | 52.540043
3521.896 | 52.703266
3544.04625 | 52.55368
3566.1965 | 54.668217
3588.34675 | 56.647007
3610.497 | 60.170368
3632.6475 | 63.439171
3654.79775 | 63.734535
3676.948 | 63.425411
3699.09825 | 63.38158
3721.2485 | 62.478161
3743.39875 | 62.894592
3765.54925 | 62.551445
3787.6995 | 62.714821
3809.84975 | 63.219036
3832 | 65.416367