## Values
Fieldname | Fieldvalue | Fieldunit
DateTime | 5/22/2026 4:07:26 PM
Coating_TS_LimitMinAbs | 70 | g/m²
Coating_TS_Nominal | 70 | g/m²
CoilID | 809950

## LengthProfiles
Length [m] | LP_Coating_TS_Avg [g/m²]
0 | 66.782692
22.096045 | 66.493546
44.19209 | 66.458389
66.288133 | 65.679199
88.38418 | 65.627647
110.480227 | 65.815475
132.576266 | 65.993782
154.672313 | 66.129951
176.768359 | 65.992188
198.864406 | 65.479164
220.960453 | 65.663345
243.0565 | 65.715302
265.152531 | 66.117676
287.248594 | 66.135803
309.344625 | 66.252327
331.440688 | 67.700249
353.536719 | 70.652275
375.63275 | 76.445366
397.728813 | 81.821098
419.824844 | 83.963387
441.920906 | 75.041107
464.016938 | 74.763802
486.113 | 74.600105
508.209031 | 75.041687
530.305063 | 66.217865
552.401125 | 65.020996
574.497188 | 65.542519
596.593188 | 66.077736
618.68925 | 65.396164
640.785313 | 65.28019
662.881375 | 64.733185
684.977375 | 65.258804
707.073438 | 65.095917
729.1695 | 64.628777
751.2655 | 58.253601
773.361563 | 58.979073
795.457625 | 59.722542
817.553688 | 60.7742
839.649688 | 59.786533
861.74575 | 59.769142
883.841813 | 59.688004
905.937813 | 59.756413
928.033875 | 60.910065
950.129938 | 66.245323
972.226 | 67.052414
994.322 | 67.257423
1016.418063 | 67.372231
1038.514125 | 66.871346
1060.610125 | 66.799393
1082.70625 | 67.933609
1104.80225 | 68.092964
1126.89825 | 67.912178
1148.994375 | 67.783211
1171.090375 | 67.150253
1193.186375 | 67.032791
1215.2825 | 66.708397
1237.3785 | 66.866531
1259.4745 | 66.988914
1281.570625 | 67.490585
1303.666625 | 66.985222
1325.76275 | 67.109383
1347.85875 | 67.105385
1369.95475 | 67.25499
1392.050875 | 67.780968
1414.146875 | 67.255577
1436.242875 | 67.376053
1458.339 | 66.808952
1480.435 | 66.612534
1502.531 | 67.177589
1524.627125 | 67.391113
1546.723125 | 67.432495
1568.81925 | 67.516296
1590.91525 | 67.284477
1613.01125 | 67.299393
1635.107375 | 67.47435
1657.203375 | 67.216904
1679.299375 | 67.539215
1701.3955 | 67.058281
1723.4915 | 67.035934
1745.5875 | 66.682549
1767.683625 | 66.614876
1789.779625 | 66.438545
1811.875625 | 66.387085
1833.97175 | 66.283821
1856.06775 | 66.98848
1878.163875 | 67.587471
1900.259875 | 67.008469
1922.355875 | 67.143623
1944.452 | 67.071678
1966.548 | 67.037598
1988.644 | 66.817009
2010.740125 | 66.887772
2032.836125 | 67.325897
2054.932125 | 67.645035
2077.02825 | 67.237892
2099.12425 | 70.120865
2121.22025 | 72.361183
2143.31625 | 72.943169
2165.4125 | 72.945389
2187.5085 | 72.882179
2209.6045 | 72.75531
2231.7005 | 72.561584
2253.7965 | 72.753998
2275.89275 | 72.85527
2297.98875 | 73.077271
2320.08475 | 72.813293
2342.18075 | 73.286278
2364.27675 | 73.596634
2386.37275 | 73.308205
2408.469 | 73.24353
2430.565 | 73.413063
2452.661 | 73.521667
2474.757 | 74.068977
2496.853 | 73.3433
2518.949 | 73.200203
2541.04525 | 73.912674
2563.14125 | 73.283997
2585.23725 | 73.083008
2607.33325 | 73.077118
2629.42925 | 72.855484
2651.5255 | 73.081078
2673.6215 | 72.839417
2695.7175 | 72.787933
2717.8135 | 72.981697
2739.9095 | 72.825699
2762.0055 | 73.219551
2784.10175 | 72.971817
2806.19775 | 73.028206
2828.29375 | 73.372261
2850.38975 | 73.349632
2872.48575 | 73.706741
2894.582 | 72.415573
2916.678 | 83.075043
2938.774 | 80.521431
2960.87 | 79.366089
2982.966 | 77.212677
3005.062 | 76.698364
3027.15825 | 75.85144
3049.25425 | 74.256561
3071.35025 | 71.990631
3093.44625 | 71.781219
3115.54225 | 71.925194
3137.6385 | 70.110672
3159.7345 | 68.907402
3181.8305 | 74.022316
3203.9265 | 73.620399
3226.0225 | 71.353592
3248.1185 | 68.38356
3270.21475 | 67.278862
3292.31075 | 66.740257
3314.40675 | 65.981644
3336.50275 | 64.089622
3358.59875 | 64.216698
3380.69475 | 62.80019
3402.791 | 62.436615
3424.887 | 62.203144
3446.983 | 61.985077
3469.079 | 59.434361
3491.175 | 58.883583
3513.27125 | 58.921852
3535.36725 | 59.043095
3557.46325 | 59.019936
3579.55925 | 58.988422
3601.65525 | 58.982388
3623.75125 | 58.804684
3645.8475 | 57.445545
3667.9435 | 57.383484
3690.0395 | 65.148727
3712.1355 | 69.544518
3734.2315 | 71.415222
3756.32775 | 71.005585
3778.42375 | 69.974808
3800.51975 | 70.617218
3822.61575 | 70.608414
3844.71175 | 73.793411
3866.80775 | 73.52179
3888.904 | 73.666344
3911 | 73.740326