## Values
Fieldname | Fieldvalue | Fieldunit
DateTime | 5/22/2026 5:10:14 PM
Coating_TS_LimitMinAbs | 70 | g/m²
Coating_TS_Nominal | 70 | g/m²
CoilID | 809990

## LengthProfiles
Length [m] | LP_Coating_TS_Avg [g/m²]
0 | 58.433693
22.274285 | 58.840176
44.54857 | 63.890778
66.822859 | 66.575928
89.097141 | 70.92234
111.371422 | 70.613281
133.645719 | 70.858124
155.92 | 70.542145
178.194281 | 70.468735
200.468563 | 70.828728
222.742844 | 70.998459
245.017141 | 70.64962
267.291438 | 71.378777
289.565719 | 74.899643
311.84 | 77.522224
334.114281 | 73.160889
356.388563 | 77.887421
378.662844 | 89.168465
400.937125 | 81.627457
423.211406 | 70.236763
445.485688 | 82.225494
467.76 | 74.69828
490.034281 | 72.461571
512.308563 | 71.974266
534.582875 | 72.071922
556.857125 | 73.194267
579.131438 | 72.503242
601.405688 | 66.706314
623.68 | 64.583382
645.95425 | 68.383842
668.228563 | 70.699226
690.502813 | 70.169327
712.777125 | 70.134613
735.051438 | 70.495323
757.325688 | 70.405258
779.6 | 70.705063
801.87425 | 70.803375
824.148563 | 70.728699
846.422813 | 71.434494
868.697125 | 72.28289
890.971375 | 72.183647
913.245688 | 72.671516
935.52 | 72.251633
957.79425 | 70.363586
980.068563 | 73.255867
1002.342813 | 73.303764
1024.617125 | 73.881523
1046.891375 | 78.794601
1069.16575 | 81.724815
1091.44 | 81.823524
1113.71425 | 81.721352
1135.9885 | 81.571823
1158.262875 | 82.113564
1180.537125 | 81.703712
1202.811375 | 81.613739
1225.085625 | 82.24984
1247.36 | 82.205055
1269.63425 | 81.402672
1291.9085 | 82.240311
1314.182875 | 81.843605
1336.457125 | 81.380058
1358.731375 | 71.6903
1381.005625 | 71.758858
1403.28 | 73.973366
1425.55425 | 72.818275
1447.8285 | 70.819954
1470.102875 | 70.518364
1492.377125 | 71.31839
1514.651375 | 70.391106
1536.925625 | 70.139282
1559.2 | 69.310333
1581.47425 | 69.446541
1603.7485 | 69.246277
1626.022875 | 69.463364
1648.297125 | 69.445335
1670.571375 | 69.3825
1692.845625 | 69.573738
1715.12 | 69.834023
1737.39425 | 69.427536
1759.6685 | 69.301018
1781.94275 | 69.631554
1804.217125 | 69.72364
1826.491375 | 69.663818
1848.765625 | 69.513786
1871.04 | 69.487541
1893.31425 | 69.877457
1915.5885 | 69.232773
1937.86275 | 69.167938
1960.137125 | 69.14473
1982.411375 | 69.717194
2004.685625 | 69.666107
2026.96 | 69.652847
2049.23425 | 69.885803
2071.5085 | 69.856438
2093.78275 | 69.841965
2116.057 | 69.772949
2138.3315 | 69.918701
2160.60575 | 69.656006
2182.88 | 69.582031
2205.15425 | 69.644035
2227.4285 | 69.531387
2249.70275 | 69.434998
2271.977 | 70.009995
2294.25125 | 69.92955
2316.52575 | 69.833488
2338.8 | 69.794159
2361.07425 | 69.773819
2383.3485 | 70.045265
2405.62275 | 70.167885
2427.897 | 70.424576
2450.17125 | 70.205879
2472.44575 | 70.140884
2494.72 | 69.896515
2516.99425 | 69.739143
2539.2685 | 69.676651
2561.54275 | 69.66375
2583.817 | 69.576691
2606.09125 | 69.513809
2628.36575 | 69.52037
2650.64 | 68.928047
2672.91425 | 69.04277
2695.1885 | 69.365341
2717.46275 | 69.567078
2739.737 | 69.826447
2762.01125 | 69.820969
2784.28575 | 69.478081
2806.56 | 69.652695
2828.83425 | 69.301086
2851.1085 | 69.229637
2873.38275 | 69.371475
2895.657 | 69.559608
2917.93125 | 69.39785
2940.20575 | 68.511108
2962.48 | 66.934921
2984.75425 | 66.722328
3007.0285 | 74.901962
3029.30275 | 74.96727
3051.577 | 72.570625
3073.85125 | 70.247681
3096.12575 | 67.61377
3118.4 | 65.976036
3140.67425 | 63.927647
3162.9485 | 63.775486
3185.22275 | 62.912544
3207.497 | 62.572063
3229.77125 | 61.007355
3252.04575 | 60.812687
3274.32 | 59.89584
3296.59425 | 59.022255
3318.8685 | 58.677696
3341.14275 | 57.166252
3363.417 | 56.752724
3385.69125 | 55.567135
3407.96575 | 56.000317
3430.24 | 55.03857
3452.51425 | 53.621468
3474.7885 | 52.276272
3497.06275 | 50.876312
3519.337 | 50.640976
3541.61125 | 51.068413
3563.8855 | 50.270054
3586.16 | 50.724636
3608.43425 | 50.585712
3630.7085 | 50.58799
3652.98275 | 50.90947
3675.257 | 55.971821
3697.53125 | 58.286484
3719.8055 | 59.403378
3742.08 | 60.16996
3764.35425 | 65.626015
3786.6285 | 65.783974
3808.90275 | 65.753609
3831.177 | 65.506638
3853.45125 | 67.953552
3875.7255 | 71.223267
3898 | 72.25782