## Values
Fieldname | Fieldvalue | Fieldunit
DateTime | 5/22/2026 6:12:38 PM
Coating_TS_LimitMinAbs | 70 | g/m²
Coating_TS_Nominal | 70 | g/m²
CoilID | 809770

## LengthProfiles
Length [m] | LP_Coating_TS_Avg [g/m²]
0 | 73.183609
22.033898 | 73.201706
44.067797 | 73.448341
66.101695 | 73.354019
88.135594 | 73.38633
110.169492 | 73.488281
132.203391 | 73.733932
154.237281 | 73.199257
176.271188 | 73.494339
198.305094 | 73.22364
220.338984 | 72.577187
242.372875 | 73.28344
264.406781 | 73.306602
286.440688 | 73.341049
308.474563 | 73.791679
330.508469 | 74.416298
352.542375 | 79.693192
374.576281 | 85.251968
396.610188 | 92.342812
418.644063 | 95.79071
440.677969 | 84.012856
462.711875 | 84.083771
484.74575 | 83.911896
506.779656 | 83.890938
528.813563 | 73.372726
550.847438 | 73.20195
572.881375 | 73.272865
594.91525 | 73.338745
616.949125 | 73.601799
638.983063 | 73.678566
661.016938 | 73.881424
683.050875 | 73.75032
705.08475 | 73.935799
727.118625 | 73.804413
749.152563 | 74.110489
771.186438 | 74.185555
793.220375 | 73.670731
815.25425 | 74.358429
837.288125 | 74.467064
859.322063 | 74.076691
881.355938 | 74.100471
903.389813 | 74.46891
925.42375 | 74.28727
947.457625 | 74.399925
969.4915 | 74.62381
991.525438 | 74.300987
1013.559313 | 74.598053
1035.59325 | 74.238922
1057.627125 | 74.396721
1079.661 | 74.678223
1101.694875 | 74.607681
1123.728875 | 74.282013
1145.76275 | 74.359657
1167.796625 | 74.509621
1189.8305 | 74.165375
1211.864375 | 73.873482
1233.89825 | 73.726326
1255.93225 | 73.439713
1277.966125 | 73.52356
1300 | 73.382965
1322.033875 | 73.316925
1344.06775 | 73.597557
1366.10175 | 73.283981
1388.135625 | 73.266556
1410.1695 | 73.32254
1432.203375 | 73.44976
1454.23725 | 73.341255
1476.27125 | 73.314941
1498.305125 | 73.160751
1520.339 | 73.453369
1542.372875 | 73.141624
1564.40675 | 72.968666
1586.44075 | 73.170853
1608.474625 | 73.047173
1630.5085 | 73.04071
1652.542375 | 73.056816
1674.57625 | 73.402748
1696.610125 | 73.401825
1718.644125 | 73.326439
1740.678 | 73.379189
1762.711875 | 73.240089
1784.74575 | 73.328629
1806.779625 | 73.199074
1828.813625 | 73.149841
1850.8475 | 73.17704
1872.881375 | 72.856926
1894.91525 | 72.950668
1916.949125 | 73.847786
1938.983 | 73.524551
1961.017 | 73.997955
1983.050875 | 73.994621
2005.08475 | 73.73069
2027.118625 | 73.55204
2049.1525 | 73.343788
2071.1865 | 73.343987
2093.220375 | 73.34922
2115.25425 | 73.75544
2137.28825 | 73.339088
2159.322 | 73.350929
2181.356 | 73.292511
2203.38975 | 73.525841
2225.42375 | 73.41053
2247.45775 | 73.339767
2269.4915 | 73.043976
2291.5255 | 73.314758
2313.55925 | 73.300522
2335.59325 | 73.26757
2357.62725 | 73.523125
2379.661 | 73.420441
2401.695 | 73.652596
2423.72875 | 73.508377
2445.76275 | 73.361275
2467.7965 | 73.294022
2489.8305 | 73.598907
2511.8645 | 73.575912
2533.89825 | 73.039398
2555.93225 | 73.105865
2577.966 | 72.98838
2600 | 73.173065
2622.034 | 73.451233
2644.06775 | 73.400749
2666.10175 | 73.216988
2688.1355 | 73.227051
2710.1695 | 73.414574
2732.2035 | 73.397888
2754.23725 | 73.468597
2776.27125 | 73.383232
2798.305 | 73.613823
2820.339 | 73.607376
2842.373 | 73.650414
2864.40675 | 73.57682
2886.44075 | 72.309685
2908.4745 | 71.572319
2930.5085 | 69.677696
2952.5425 | 69.415298
2974.57625 | 67.035904
2996.61025 | 66.438904
3018.644 | 64.973999
3040.678 | 66.404648
3062.712 | 71.691238
3084.74575 | 70.696304
3106.77975 | 69.476624
3128.8135 | 66.888466
3150.8475 | 66.236649
3172.8815 | 63.744076
3194.91525 | 62.947872
3216.94925 | 62.362453
3238.983 | 60.992901
3261.017 | 60.166576
3283.05075 | 59.790375
3305.08475 | 61.108494
3327.11875 | 65.838196
3349.1525 | 64.288803
3371.1865 | 64.065651
3393.22025 | 64.400063
3415.25425 | 63.340019
3437.28825 | 60.583138
3459.322 | 60.413773
3481.356 | 58.503567
3503.38975 | 57.221642
3525.42375 | 56.875397
3547.45775 | 55.760296
3569.4915 | 55.187729
3591.5255 | 53.889622
3613.55925 | 52.996017
3635.59325 | 53.032364
3657.62725 | 57.917057
3679.661 | 62.510746
3701.695 | 67.634926
3723.72875 | 68.866547
3745.76275 | 70.237206
3767.79675 | 70.205658
3789.8305 | 69.453278
3811.8645 | 69.05584
3833.89825 | 69.254951
3855.93225 | 69.125114
3877.966 | 71.044312
3900 | 71.91774