## Values
Fieldname | Fieldvalue | Fieldunit
DateTime | 5/19/2026 10:39:52 PM
Coating_TS_LimitMinAbs | 50 | g/m²
Coating_TS_Nominal | 50 | g/m²
CoilID | 824160

## LengthProfiles
Length [m] | LP_Coating_TS_Avg [g/m²]
0 | 72.113708
5.40136 | 72.31749
10.802721 | 72.674377
16.204081 | 60.729977
21.605441 | 56.45813
27.006801 | 57.376442
32.408162 | 58.579659
37.809523 | 57.624702
43.210883 | 58.419548
48.612242 | 57.53941
54.013602 | 57.897266
59.414965 | 58.011703
64.816324 | 58.069218
70.217688 | 56.739044
75.619047 | 57.214115
81.020406 | 57.131821
86.421766 | 57.039928
91.823125 | 57.052349
97.224484 | 57.90686
102.625844 | 57.609531
108.027203 | 57.745403
113.42857 | 57.541969
118.82993 | 58.072178
124.231289 | 58.938519
129.632648 | 59.203999
135.034016 | 58.173344
140.435375 | 59.031166
145.836734 | 58.400906
151.238094 | 59.595406
156.639453 | 60.452866
162.040813 | 60.880199
167.442172 | 60.31921
172.843531 | 61.091686
178.244891 | 61.158314
183.64625 | 60.56543
189.047609 | 60.832226
194.448969 | 61.795734
199.850328 | 61.472
205.251688 | 61.234341
210.653047 | 60.825172
216.054406 | 60.200218
221.455781 | 60.702362
226.857141 | 60.741741
232.2585 | 60.113308
237.659859 | 60.1451
243.061219 | 60.367691
248.462578 | 59.491447
253.863938 | 59.880165
259.265297 | 60.656204
264.666656 | 60.122196
270.068031 | 59.227718
275.469375 | 59.263367
280.87075 | 59.169643
286.272094 | 58.932224
291.673469 | 59.025864
297.074813 | 57.738075
302.476188 | 58.558567
307.877531 | 58.354424
313.278906 | 58.215847
318.68025 | 58.541214
324.081625 | 58.031986
329.482969 | 57.860538
334.884344 | 58.002895
340.285688 | 58.317562
345.687063 | 57.247185
351.088438 | 57.178009
356.489781 | 57.358604
361.891156 | 56.89357
367.2925 | 56.870773
372.693875 | 55.945045
378.095219 | 55.015091
383.496594 | 53.665768
388.897938 | 52.888153
394.299313 | 52.054871
399.700656 | 52.34016
405.102031 | 50.420563
410.503375 | 50.271587
415.90475 | 51.181305
421.306094 | 51.572029
426.707469 | 51.978706
432.108813 | 51.888889
437.510188 | 52.117409
442.911563 | 52.73983
448.312906 | 53.16679
453.714281 | 53.186661
459.115625 | 53.161655
464.517 | 53.855469
469.918344 | 54.338192
475.319719 | 54.32383
480.721063 | 54.180458
486.122438 | 54.3382
491.523781 | 54.113861
496.925156 | 55.009125
502.3265 | 55.708519
507.727875 | 55.601669
513.129219 | 55.624229
518.530594 | 55.951359
523.931969 | 57.540199
529.333313 | 62.253265
534.734688 | 63.238499
540.136063 | 62.937294
545.537375 | 63.477512
550.93875 | 63.147049
556.340125 | 63.95187
561.7415 | 63.40815
567.142813 | 63.737011
572.544188 | 63.639023
577.945563 | 64.301643
583.346938 | 64.954041
588.74825 | 63.100365
594.149625 | 63.127953
599.551 | 62.422421
604.952375 | 62.59235
610.35375 | 63.518578
615.755063 | 63.96299
621.156438 | 63.078659
626.557813 | 62.541698
631.959188 | 62.013634
637.3605 | 61.339439
642.761875 | 61.802361
648.16325 | 62.591053
653.564625 | 60.868656
658.965938 | 60.067966
664.367313 | 59.651016
669.768688 | 59.016392
675.170063 | 58.9217
680.571375 | 59.165676
685.97275 | 58.973209
691.374125 | 58.816921
696.7755 | 58.918884
702.176875 | 59.139961
707.578188 | 61.920418
712.979563 | 61.300964
718.380938 | 61.922596
723.782313 | 63.610886
729.183625 | 65.955093
734.585 | 67.652847
739.986375 | 63.995361
745.38775 | 61.872261
750.789063 | 59.967403
756.190438 | 56.448475
761.591813 | 53.511139
766.993188 | 52.444969
772.3945 | 51.951382
777.795875 | 52.183853
783.19725 | 51.251717
788.598625 | 50.275764
794 | 50.152382