## Values
Fieldname | Fieldvalue | Fieldunit
DateTime | 5/19/2026 11:41:57 PM
Coating_TS_LimitMinAbs | 50 | g/m²
Coating_TS_Nominal | 50 | g/m²
CoilID | 823860

## LengthProfiles
Length [m] | LP_Coating_TS_Avg [g/m²]
0 | 59.266254
5.405405 | 59.708515
10.810811 | 62.615883
16.216216 | 54.102642
21.621621 | 54.898232
27.027027 | 55.722416
32.432432 | 55.844479
37.837836 | 55.841022
43.243242 | 55.953922
48.648648 | 55.885979
54.054055 | 56.69355
59.459457 | 57.422504
64.864863 | 57.144157
70.270266 | 57.207214
75.675672 | 58.129219
81.081078 | 57.510448
86.486484 | 58.497993
91.891891 | 58.899502
97.297297 | 59.254463
102.702703 | 60.318111
108.108109 | 61.036812
113.513508 | 60.278122
118.918914 | 60.325447
124.32432 | 61.130383
129.729727 | 60.89954
135.135125 | 61.025002
140.540531 | 62.119942
145.945938 | 61.469833
151.351344 | 62.021435
156.75675 | 62.341869
162.162156 | 63.398453
167.567563 | 62.477753
172.972969 | 62.617687
178.378375 | 62.898479
183.783781 | 62.698261
189.189188 | 62.647976
194.594594 | 62.514626
200 | 62.949116
205.405406 | 63.106186
210.810813 | 62.476204
216.216219 | 62.409569
221.621609 | 61.588909
227.027016 | 62.037735
232.432422 | 61.588032
237.837828 | 60.872597
243.243234 | 61.960228
248.648641 | 61.397419
254.054047 | 61.923531
259.459453 | 62.457474
264.864844 | 61.843582
270.27025 | 61.750946
275.675656 | 61.548988
281.081063 | 61.310356
286.486469 | 61.08411
291.891875 | 61.652802
297.297281 | 61.79166
302.702688 | 60.61467
308.108094 | 60.132542
313.5135 | 59.811275
318.918906 | 59.889153
324.324313 | 59.365009
329.729719 | 59.399376
335.135125 | 58.488441
340.540531 | 58.327511
345.945938 | 58.471024
351.351344 | 58.145229
356.75675 | 57.512554
362.162156 | 56.796024
367.567563 | 56.723278
372.972969 | 56.532429
378.378375 | 56.829922
383.783781 | 56.5826
389.189188 | 56.700222
394.594594 | 55.768085
400 | 55.393253
405.405406 | 55.408253
410.810813 | 55.798485
416.216219 | 56.0592
421.621625 | 55.208496
427.027031 | 55.097988
432.432438 | 54.704147
437.837813 | 55.613815
443.243219 | 54.708652
448.648625 | 54.153996
454.054031 | 53.269608
459.459438 | 52.847023
464.864844 | 53.054756
470.27025 | 55.709908
475.675656 | 52.194847
481.081063 | 51.639507
486.486469 | 51.36908
491.891875 | 50.880558
497.297281 | 49.931534
502.702688 | 50.605011
508.108094 | 50.902752
513.5135 | 52.204079
518.918906 | 52.935696
524.324313 | 53.817802
529.729688 | 55.092964
535.135125 | 55.618671
540.5405 | 54.999699
545.945938 | 54.764484
551.351313 | 55.694366
556.75675 | 55.478348
562.162125 | 56.014725
567.567563 | 56.321739
572.972938 | 55.873783
578.378375 | 55.844559
583.78375 | 55.42717
589.189188 | 55.625813
594.594563 | 56.296703
600 | 55.138088
605.405375 | 54.87891
610.810813 | 55.144569
616.216188 | 54.693081
621.621625 | 55.366898
627.027 | 55.113697
632.432438 | 54.832489
637.837813 | 54.785191
643.24325 | 55.088837
648.648625 | 54.916313
654.054063 | 53.712559
659.459438 | 52.980991
664.864875 | 52.755917
670.27025 | 53.755726
675.675688 | 54.307938
681.081063 | 54.134678
686.4865 | 53.566483
691.891875 | 53.351307
697.29725 | 53.689957
702.702688 | 53.788177
708.108063 | 54.36087
713.5135 | 54.415649
718.918875 | 53.681923
724.324313 | 53.937248
729.729688 | 53.242996
735.135125 | 53.660007
740.5405 | 56.436871
745.945938 | 55.394592
751.351313 | 52.059212
756.75675 | 51.67437
762.162125 | 50.012794
767.567563 | 48.508579
772.972938 | 49.390915
778.378375 | 48.798126
783.78375 | 48.200848
789.189188 | 48.1936
794.594563 | 48.432655
800 | 48.018372