## Values
Fieldname | Fieldvalue | Fieldunit
DateTime | 5/20/2026 12:43:48 AM
Coating_TS_LimitMinAbs | 50 | g/m²
Coating_TS_Nominal | 50 | g/m²
CoilID | 823860

## LengthProfiles
Length [m] | LP_Coating_TS_Avg [g/m²]
0 | 57.040798
5.445946 | 57.175671
10.891892 | 58.018703
16.337838 | 54.089287
21.783783 | 55.270237
27.229729 | 56.55962
32.675676 | 59.34454
38.121621 | 56.504509
43.567566 | 56.747414
49.013512 | 57.466034
54.459457 | 58.306313
59.905402 | 58.46357
65.351352 | 59.176666
70.797297 | 60.876068
76.243242 | 61.032143
81.689188 | 61.131134
87.135133 | 61.324348
92.581078 | 61.946125
98.027023 | 61.706936
103.472969 | 62.902023
108.918914 | 64.073486
114.364859 | 64.16539
119.810805 | 65.646988
125.25675 | 68.04174
130.702703 | 70.761703
136.148641 | 71.082947
141.594594 | 70.76297
147.040531 | 71.119858
152.486484 | 73.17643
157.932422 | 72.431641
163.378375 | 73.135689
168.824313 | 74.71376
174.270266 | 74.674774
179.716219 | 72.871529
185.162156 | 72.534447
190.608109 | 69.635025
196.054047 | 71.115761
201.5 | 73.281036
206.945938 | 70.984596
212.391891 | 73.228622
217.837828 | 72.330002
223.283781 | 72.314102
228.729719 | 73.290398
234.175672 | 73.083977
239.621609 | 72.378212
245.067563 | 73.13369
250.5135 | 70.850281
255.959453 | 69.830597
261.405406 | 71.61512
266.851344 | 72.134491
272.297281 | 73.804291
277.74325 | 72.41851
283.189188 | 72.91349
288.635125 | 75.176987
294.081063 | 74.816765
299.527031 | 75.753944
304.972969 | 73.986298
310.418906 | 71.001816
315.864844 | 70.151123
321.310813 | 70.231911
326.75675 | 71.536812
332.202688 | 69.21035
337.648625 | 67.940231
343.094594 | 65.675323
348.540531 | 65.585632
353.986469 | 65.183739
359.432438 | 67.277435
364.878375 | 68.064072
370.324313 | 66.264053
375.77025 | 68.64093
381.216219 | 67.180588
386.662156 | 65.289772
392.108094 | 65.527481
397.554031 | 64.01664
403 | 62.98243
408.445938 | 60.286068
413.891875 | 56.879097
419.337813 | 55.750767
424.783781 | 54.403347
430.229719 | 53.974831
435.675656 | 52.264965
441.121625 | 49.947533
446.567563 | 49.409302
452.0135 | 49.210293
457.459438 | 48.930416
462.905406 | 48.163601
468.351344 | 49.040928
473.797281 | 48.261608
479.243219 | 47.937275
484.689188 | 48.20034
490.135125 | 47.902611
495.581063 | 48.734447
501.027 | 47.776218
506.472969 | 48.459396
511.918906 | 48.868397
517.364844 | 49.640759
522.810813 | 49.826382
528.25675 | 49.550488
533.702688 | 49.062798
539.148625 | 49.071609
544.594563 | 49.102699
550.0405 | 49.539093
555.4865 | 50.151424
560.932438 | 50.743866
566.378375 | 51.846695
571.824313 | 52.629021
577.27025 | 53.704563
582.716188 | 55.548401
588.162125 | 56.041859
593.608063 | 58.485619
599.054063 | 74.935959
604.5 | 75.317741
609.945938 | 79.33007
615.391875 | 80.646324
620.837813 | 78.365738
626.28375 | 78.801262
631.729688 | 75.45797
637.175688 | 76.398529
642.621625 | 77.310005
648.067563 | 77.239334
653.5135 | 73.982117
658.959438 | 72.999786
664.405375 | 66.088768
669.851313 | 63.703041
675.29725 | 68.68679
680.74325 | 66.165848
686.189188 | 63.422821
691.635125 | 64.113358
697.081063 | 72.073967
702.527 | 74.630753
707.972938 | 75.105621
713.418875 | 76.535576
718.864875 | 74.150948
724.310813 | 70.02533
729.75675 | 62.291584
735.202688 | 58.970428
740.648625 | 58.156418
746.094563 | 57.584824
751.5405 | 58.218403
756.986438 | 57.053661
762.432438 | 56.586487
767.878375 | 56.014576
773.324313 | 55.760529
778.77025 | 55.432556
784.216188 | 54.667377
789.662125 | 53.924088
795.108063 | 52.743511
800.554063 | 52.370098
806 | 51.744911