## Values
Fieldname | Fieldvalue | Fieldunit
DateTime | 5/20/2026 1:52:28 AM
Coating_TS_LimitMinAbs | 50 | g/m²
Coating_TS_Nominal | 50 | g/m²
CoilID | 820740

## LengthProfiles
Length [m] | LP_Coating_TS_Avg [g/m²]
0 | 40.188095
7.805031 | 40.146648
15.610063 | 39.781464
23.415094 | 39.585922
31.220125 | 40.538887
39.025156 | 40.430737
46.830188 | 40.226978
54.635219 | 40.308533
62.44025 | 40.863621
70.245281 | 42.461498
78.050313 | 42.236412
85.855344 | 42.825325
93.660375 | 42.180843
101.465406 | 44.840225
109.270438 | 51.371582
117.075469 | 50.937805
124.8805 | 50.626026
132.685531 | 53.939354
140.490563 | 52.683506
148.295594 | 51.372578
156.100625 | 52.485428
163.905656 | 51.791317
171.710688 | 50.739315
179.515719 | 49.836071
187.32075 | 49.525318
195.125781 | 49.217541
202.930813 | 49.793545
210.735844 | 50.404121
218.540875 | 49.256729
226.345906 | 49.129795
234.150938 | 49.26553
241.955969 | 49.640823
249.761 | 49.656322
257.566031 | 48.697372
265.371063 | 48.513908
273.176094 | 50.318104
280.981125 | 49.810345
288.786156 | 48.736866
296.591188 | 48.044926
304.396219 | 47.635414
312.20125 | 48.689571
320.006281 | 49.128735
327.811313 | 49.394756
335.616344 | 49.221291
343.421375 | 48.601177
351.226406 | 47.951756
359.031438 | 47.514225
366.836469 | 48.199928
374.6415 | 48.600922
382.446531 | 48.575138
390.251563 | 47.771843
398.056594 | 47.389763
405.861625 | 48.330582
413.666656 | 48.210987
421.471688 | 48.243427
429.276719 | 47.768581
437.08175 | 47.149479
444.886781 | 47.253677
452.691813 | 48.40136
460.496844 | 48.384224
468.301875 | 47.251854
476.106906 | 47.016354
483.911938 | 47.912487
491.716969 | 48.658604
499.522 | 48.348057
507.327031 | 47.433781
515.132063 | 47.201046
522.937094 | 48.36721
530.742125 | 48.805138
538.547125 | 48.600445
546.352188 | 47.504944
554.15725 | 47.373981
561.96225 | 48.366451
569.76725 | 48.935463
577.572313 | 48.968033
585.377375 | 47.731701
593.182375 | 47.777039
600.987375 | 48.836224
608.792438 | 48.710068
616.5975 | 48.682293
624.4025 | 47.778442
632.2075 | 47.849274
640.012563 | 48.708141
647.817625 | 49.094563
655.622625 | 48.768471
663.427625 | 47.989666
671.232688 | 48.468388
679.03775 | 49.090942
686.84275 | 49.49205
694.64775 | 49.6362
702.452813 | 48.81715
710.257875 | 48.042999
718.062875 | 49.020824
725.867875 | 49.300224
733.672938 | 49.277481
741.478 | 49.364777
749.283 | 48.996094
757.088 | 48.911102
764.893063 | 49.130047
772.698125 | 48.918503
780.503125 | 48.69503
788.308125 | 48.67598
796.113188 | 48.475346
803.91825 | 48.6814
811.72325 | 48.570732
819.52825 | 47.843922
827.333313 | 47.942902
835.138375 | 47.17754
842.943375 | 47.483131
850.748375 | 48.48138
858.553438 | 49.178745
866.3585 | 49.041615
874.1635 | 49.291115
881.9685 | 49.299427
889.773563 | 49.223228
897.578625 | 49.058331
905.383625 | 49.230515
913.188625 | 49.939098
920.993688 | 49.773258
928.79875 | 49.448334
936.60375 | 49.897831
944.40875 | 49.755241
952.213813 | 49.633274
960.018875 | 49.274605
967.823875 | 49.286495
975.628875 | 48.962334
983.433938 | 49.042099
991.239 | 49.305904
999.044 | 49.119923
1006.849 | 49.03064
1014.654063 | 49.203133
1022.459125 | 48.970638
1030.264125 | 48.887703
1038.069125 | 49.509777
1045.874188 | 49.600548
1053.67925 | 49.437626
1061.48425 | 49.479858
1069.28925 | 49.332294
1077.09425 | 49.523384
1084.899375 | 49.594112
1092.704375 | 48.231445
1100.509375 | 47.918743
1108.3145 | 48.457699
1116.1195 | 48.655441
1123.9245 | 50.022327
1131.7295 | 49.614681
1139.5345 | 48.502842
1147.339625 | 48.243374
1155.144625 | 49.193672
1162.949625 | 50.30817
1170.75475 | 49.379196
1178.55975 | 48.252327
1186.36475 | 47.893444
1194.16975 | 49.341194
1201.97475 | 49.534359
1209.779875 | 48.83672
1217.584875 | 48.175678
1225.389875 | 48.301788
1233.195 | 49.466175
1241 | 49.059544