## Values
Fieldname | Fieldvalue | Fieldunit
DateTime | 5/20/2026 4:07:34 AM
Coating_TS_LimitMinAbs | 50 | g/m²
Coating_TS_Nominal | 50 | g/m²
CoilID | 822220

## LengthProfiles
Length [m] | LP_Coating_TS_Avg [g/m²]
0 | 47.852608
7.777778 | 47.910072
15.555556 | 48.489784
23.333334 | 48.762962
31.111111 | 50.759453
38.888891 | 51.493675
46.666668 | 50.208805
54.444445 | 49.217628
62.222223 | 50.428177
70 | 51.170216
77.777781 | 50.695202
85.555555 | 49.120884
93.333336 | 48.861343
101.111109 | 50.86832
108.888891 | 51.730431
116.666664 | 50.089371
124.444445 | 49.432014
132.222219 | 49.50351
140 | 51.19957
147.777781 | 50.660114
155.555563 | 48.895527
163.333328 | 48.857334
171.111109 | 48.441563
178.888891 | 50.046707
186.666672 | 50.243084
194.444453 | 48.602715
202.222219 | 48.270454
210 | 48.67627
217.777781 | 50.08638
225.555563 | 49.500122
233.333328 | 47.954384
241.111109 | 48.052536
248.888891 | 49.196434
256.666672 | 50.317802
264.444438 | 49.019226
272.222219 | 47.767303
280 | 48.219833
287.777781 | 49.186745
295.555563 | 49.351852
303.333344 | 47.802849
311.111125 | 47.666103
318.888906 | 48.706623
326.666656 | 49.660145
334.444438 | 49.909809
342.222219 | 48.087406
350 | 47.426704
357.777781 | 48.210049
365.555563 | 49.739773
373.333344 | 49.505718
381.111125 | 47.936081
388.888906 | 47.618969
396.666656 | 49.015663
404.444438 | 49.927029
412.222219 | 49.385914
420 | 48.154243
427.777781 | 47.903996
435.555563 | 48.632492
443.333344 | 49.621777
451.111125 | 49.77758
458.888906 | 48.274052
466.666656 | 48.082851
474.444438 | 49.560665
482.222219 | 50.250751
490 | 49.843254
497.777781 | 48.494762
505.555563 | 47.9622
513.333344 | 49.081402
521.111125 | 49.645729
528.888875 | 49.158855
536.666688 | 47.990337
544.444438 | 47.846149
552.22225 | 49.689373
560 | 50.253635
567.777813 | 48.744171
575.555563 | 47.831905
583.333313 | 48.050255
591.111125 | 49.761112
598.888875 | 49.149689
606.666688 | 47.94791
614.444438 | 48.034748
622.22225 | 49.088688
630 | 50.024933
637.777813 | 49.47699
645.555563 | 47.663055
653.333313 | 47.674408
661.111125 | 49.354816
668.888875 | 49.556007
676.666688 | 47.816902
684.444438 | 47.807026
692.22225 | 48.503468
700 | 49.714989
707.777813 | 49.664257
715.555563 | 48.10405
723.333313 | 48.32103
731.111125 | 48.887085
738.888875 | 50.093376
746.666688 | 50.635513
754.444438 | 50.061974
762.22225 | 49.808987
770 | 49.798878
777.777813 | 49.479885
785.555563 | 49.501369
793.333313 | 49.296684
801.111125 | 49.513805
808.888875 | 49.037201
816.666688 | 49.170963
824.444438 | 49.205566
832.22225 | 48.484161
840 | 48.670124
847.777813 | 47.929077
855.555563 | 47.68961
863.333313 | 46.176628
871.111125 | 45.790527
878.888875 | 45.895412
886.666688 | 47.283257
894.444438 | 49.112133
902.22225 | 49.38747
910 | 49.099346
917.777813 | 49.279934
925.555563 | 48.923374
933.333313 | 48.957657
941.111125 | 49.684353
948.888875 | 49.134819
956.666688 | 49.560139
964.444438 | 50.034126
972.22225 | 49.98455
980 | 50.052101
987.777813 | 48.742672
995.555563 | 48.549152
1003.333313 | 48.370014
1011.111125 | 48.911198
1018.888875 | 48.88213
1026.666688 | 49.079037
1034.444438 | 49.241703
1042.22225 | 49.277878
1050 | 49.646591
1057.77775 | 49.271805
1065.555625 | 49.518326
1073.333375 | 49.783108
1081.111125 | 49.656105
1088.888875 | 49.722054
1096.666625 | 49.286411
1104.4445 | 49.224499
1112.22225 | 49.237663
1120 | 49.11895
1127.77775 | 48.43166
1135.555625 | 48.027153
1143.333375 | 48.085693
1151.111125 | 48.745537
1158.888875 | 50.077095
1166.666625 | 49.492908
1174.4445 | 47.898628
1182.22225 | 47.918594
1190 | 48.982868
1197.77775 | 49.748199
1205.555625 | 49.999592
1213.333375 | 48.140091
1221.111125 | 47.899261
1228.888875 | 49.308453
1236.666625 | 50.256855
1244.4445 | 49.602386
1252.22225 | 47.792934
1260 | 47.837616