## Values
Fieldname | Fieldvalue | Fieldunit
DateTime | 5/20/2026 5:15:22 AM
Coating_TS_LimitMinAbs | 50 | g/m²
Coating_TS_Nominal | 50 | g/m²
CoilID | 821120

## LengthProfiles
Length [m] | LP_Coating_TS_Avg [g/m²]
0 | 49.684696
7.773006 | 49.891125
15.546013 | 51.765488
23.31902 | 51.916176
31.092025 | 51.900623
38.865031 | 51.614624
46.638039 | 51.80965
54.411043 | 53.173676
62.184051 | 53.129925
69.957055 | 53.315575
77.730063 | 52.231728
85.50307 | 51.882668
93.276078 | 52.522907
101.049086 | 52.949123
108.822086 | 52.698673
116.595094 | 51.710705
124.368102 | 51.640526
132.141109 | 52.532291
139.914109 | 52.720203
147.687125 | 52.947845
155.460125 | 51.331543
163.233141 | 51.726402
171.006141 | 52.1227
178.779141 | 52.310936
186.552156 | 51.492149
194.325156 | 51.339203
202.098172 | 50.883671
209.871172 | 52.011047
217.644172 | 51.857281
225.417188 | 52.157619
233.190188 | 51.416988
240.963203 | 51.526928
248.736203 | 51.640858
256.509203 | 52.120094
264.282219 | 52.152737
272.055219 | 50.845226
279.828219 | 51.365002
287.60125 | 51.851475
295.37425 | 52.244347
303.14725 | 51.344238
310.92025 | 51.072853
318.69325 | 52.047363
326.466281 | 52.664738
334.239281 | 52.297768
342.012281 | 51.886375
349.785281 | 51.40139
357.558281 | 51.530365
365.331313 | 52.280991
373.104313 | 52.582096
380.877313 | 52.337952
388.650313 | 51.684772
396.423313 | 52.13459
404.196344 | 53.046494
411.969344 | 53.046307
419.742344 | 52.206882
427.515344 | 51.886349
435.288344 | 52.534767
443.061375 | 52.602634
450.834375 | 52.87183
458.607375 | 52.001682
466.380375 | 51.657661
474.153375 | 52.938416
481.926406 | 52.949718
489.699406 | 52.17181
497.472406 | 51.878471
505.245406 | 52.232803
513.018406 | 53.60463
520.791438 | 52.990673
528.564438 | 52.36121
536.337438 | 51.855759
544.110438 | 52.21241
551.883438 | 53.242283
559.656438 | 52.871319
567.429438 | 52.780659
575.2025 | 52.173615
582.9755 | 52.45179
590.7485 | 53.272331
598.5215 | 52.851025
606.2945 | 52.279434
614.0675 | 51.940895
621.8405 | 52.875622
629.6135 | 52.826954
637.3865 | 52.348579
645.1595 | 51.905972
652.932563 | 52.034447
660.705563 | 53.45026
668.478563 | 53.2071
676.251563 | 52.669205
684.024563 | 51.85775
691.797563 | 51.84087
699.570563 | 52.814117
707.343563 | 52.172947
715.116563 | 51.419003
722.889563 | 51.264244
730.662625 | 51.43182
738.435625 | 52.418617
746.208625 | 52.436176
753.981625 | 52.194885
761.754625 | 51.81332
769.527625 | 51.522102
777.300625 | 51.657265
785.073625 | 51.564377
792.846625 | 51.612995
800.619625 | 51.542995
808.392688 | 51.255074
816.165688 | 51.496014
823.938688 | 51.120457
831.711688 | 51.536846
839.484688 | 51.430649
847.257688 | 51.031982
855.030688 | 51.060593
862.803688 | 50.170258
870.576688 | 50.664036
878.349688 | 50.483231
886.12275 | 51.330307
893.89575 | 52.635784
901.66875 | 52.868492
909.44175 | 52.981846
917.21475 | 53.322407
924.98775 | 53.641567
932.76075 | 53.580463
940.53375 | 53.447285
948.30675 | 53.701916
956.07975 | 53.943489
963.852813 | 53.845894
971.625813 | 53.663776
979.398813 | 53.651005
987.171813 | 54.02523
994.944813 | 54.443329
1002.717813 | 54.509365
1010.490813 | 53.645481
1018.263813 | 53.361057
1026.036813 | 53.351013
1033.809875 | 53.23848
1041.582875 | 53.447987
1049.355875 | 53.446125
1057.128875 | 53.570229
1064.901875 | 53.890884
1072.674875 | 53.49052
1080.447875 | 53.661633
1088.220875 | 53.799782
1095.993875 | 53.236908
1103.766875 | 52.830261
1111.539875 | 52.159519
1119.312875 | 52.660408
1127.085875 | 52.938965
1134.858875 | 53.32922
1142.631875 | 53.306095
1150.405 | 52.588322
1158.178 | 53.093773
1165.951 | 53.87558
1173.724 | 53.33263
1181.497 | 52.708607
1189.27 | 52.494091
1197.043 | 52.38652
1204.816 | 52.834194
1212.589 | 52.465996
1220.362 | 52.282158
1228.135 | 51.666
1235.908 | 52.843517
1243.681 | 53.025597
1251.454 | 52.309246
1259.227 | 51.925201
1267 | 51.713356