## Values
Fieldname | Fieldvalue | Fieldunit
DateTime | 5/20/2026 6:18:58 AM
Coating_TS_LimitMinAbs | 50 | g/m²
Coating_TS_Nominal | 50 | g/m²
CoilID | 822190

## LengthProfiles
Length [m] | LP_Coating_TS_Avg [g/m²]
0 | 49.231224
8.019737 | 49.363628
16.039474 | 50.758671
24.059211 | 52.507523
32.078947 | 51.606472
40.098684 | 50.304127
48.118422 | 50.525604
56.138156 | 51.038666
64.157895 | 50.888718
72.177633 | 50.267429
80.197367 | 49.383968
88.217102 | 49.388821
96.236844 | 49.43084
104.256578 | 50.737251
112.276313 | 50.028469
120.296055 | 49.187874
128.315789 | 49.448109
136.335531 | 49.886044
144.355266 | 50.920319
152.375 | 49.812054
160.394734 | 49.167519
168.414469 | 49.297024
176.434203 | 49.604919
184.453953 | 50.423508
192.473688 | 50.699116
200.493422 | 49.823845
208.513156 | 48.78688
216.532891 | 49.460297
224.552625 | 50.664455
232.572375 | 49.569042
240.592109 | 48.983341
248.611844 | 48.424667
256.631578 | 49.851486
264.651313 | 50.155807
272.671063 | 49.670074
280.690781 | 48.908325
288.710531 | 49.060337
296.73025 | 49.790333
304.75 | 50.40876
312.76975 | 48.794128
320.789469 | 48.916851
328.809219 | 48.916672
336.828938 | 49.710129
344.848688 | 49.632065
352.868406 | 48.480362
360.888156 | 48.981125
368.907906 | 49.977959
376.927625 | 50.289627
384.947375 | 49.709526
392.967094 | 49.184784
400.986844 | 49.459209
409.006563 | 50.384487
417.026313 | 50.614365
425.046063 | 49.229118
433.065781 | 48.967896
441.085531 | 49.878551
449.10525 | 50.169353
457.125 | 50.46693
465.14475 | 49.365875
473.164469 | 49.851227
481.184219 | 50.542542
489.203938 | 50.586567
497.223688 | 50.009708
505.243406 | 49.463642
513.263156 | 49.027599
521.282906 | 50.490635
529.302625 | 50.746704
537.322375 | 50.37912
545.342125 | 49.996101
553.361813 | 49.803921
561.381563 | 50.730907
569.401313 | 51.510456
577.421063 | 50.445522
585.440813 | 50.806335
593.4605 | 52.260246
601.48025 | 52.066929
609.5 | 52.167625
617.51975 | 50.94883
625.5395 | 50.647667
633.559188 | 52.200264
641.578938 | 52.760994
649.598688 | 51.848404
657.618438 | 51.173157
665.638125 | 51.400852
673.657875 | 52.332634
681.677625 | 52.436787
689.697375 | 51.67028
697.717125 | 51.489166
705.736813 | 52.770157
713.756563 | 52.646545
721.776313 | 52.496742
729.796063 | 52.244511
737.815813 | 52.420876
745.8355 | 52.845051
753.85525 | 52.333652
761.875 | 52.356602
769.89475 | 52.302837
777.9145 | 52.298389
785.934188 | 51.825733
793.953938 | 52.153496
801.973688 | 52.222698
809.993438 | 51.36895
818.013125 | 51.739529
826.032875 | 51.097279
834.052625 | 50.902412
842.072375 | 51.063278
850.092125 | 51.256786
858.111813 | 52.382629
866.131563 | 52.869267
874.151313 | 52.638988
882.171063 | 52.906582
890.190813 | 53.44746
898.2105 | 53.086407
906.23025 | 53.296528
914.25 | 53.0658
922.26975 | 53.348804
930.2895 | 53.559242
938.309188 | 53.234013
946.328938 | 53.724751
954.348688 | 53.551655
962.368438 | 52.809299
970.388125 | 53.346107
978.407875 | 53.139408
986.427625 | 52.961449
994.447375 | 53.400475
1002.467125 | 53.239567
1010.486813 | 53.35527
1018.506563 | 54.04882
1026.526313 | 53.943821
1034.546063 | 53.161308
1042.565813 | 52.880264
1050.5855 | 53.960388
1058.60525 | 53.331802
1066.625 | 53.137329
1074.64475 | 52.847637
1082.6645 | 52.353825
1090.68425 | 52.053436
1098.704 | 53.274998
1106.723625 | 53.640007
1114.743375 | 53.104385
1122.763125 | 52.714264
1130.782875 | 53.073498
1138.802625 | 53.396244
1146.822375 | 53.711395
1154.842125 | 53.348335
1162.861875 | 52.258068
1170.881625 | 52.705479
1178.90125 | 53.250637
1186.921 | 53.648258
1194.94075 | 52.828518
1202.9605 | 52.105545
1210.98025 | 52.517094
1219 | 52.760712