## Values
Fieldname | Fieldvalue | Fieldunit
DateTime | 5/20/2026 7:24:22 AM
Coating_TS_LimitMinAbs | 50 | g/m²
Coating_TS_Nominal | 50 | g/m²
CoilID | 821770

## LengthProfiles
Length [m] | LP_Coating_TS_Avg [g/m²]
0 | 52.839462
7.685897 | 52.850571
15.371795 | 53.0574
23.057691 | 53.779671
30.74359 | 53.305389
38.429488 | 53.12928
46.115383 | 54.277458
53.801281 | 54.857132
61.48718 | 54.726227
69.173078 | 54.446613
76.858977 | 54.942173
84.544875 | 54.154659
92.230766 | 54.188705
99.916664 | 54.812103
107.602563 | 55.403805
115.288461 | 55.177967
122.974359 | 54.176411
130.660258 | 54.035469
138.346156 | 54.562187
146.032047 | 55.280239
153.717953 | 54.562889
161.403844 | 56.021721
169.08975 | 56.641613
176.775641 | 56.240749
184.461531 | 57.073334
192.147438 | 56.544022
199.833328 | 55.516041
207.519234 | 55.33926
215.205125 | 55.464687
222.891031 | 55.694946
230.576922 | 55.491096
238.262828 | 55.448845
245.948719 | 55.033352
253.634609 | 56.068851
261.320516 | 55.989288
269.006406 | 55.146221
276.692313 | 54.536583
284.378219 | 55.121899
292.064094 | 55.870918
299.75 | 55.882702
307.435906 | 55.757439
315.121781 | 54.519611
322.807688 | 55.083233
330.493594 | 56.655235
338.1795 | 57.730751
345.865375 | 56.252964
353.551281 | 55.961876
361.237188 | 55.837414
368.923063 | 56.984127
376.608969 | 56.313465
384.294875 | 55.789616
391.980781 | 55.87492
399.666656 | 55.539402
407.352563 | 55.125782
415.038469 | 55.471786
422.724375 | 54.546974
430.41025 | 54.639874
438.096156 | 55.539787
445.782063 | 56.086784
453.467938 | 55.64822
461.153844 | 55.344875
468.83975 | 55.282806
476.525656 | 55.68787
484.211531 | 56.420303
491.897438 | 56.566463
499.583344 | 56.068844
507.269219 | 56.463631
514.955125 | 55.870861
522.641031 | 56.023041
530.326938 | 56.424709
538.012813 | 56.029427
545.69875 | 55.972275
553.384625 | 56.39257
561.0705 | 55.679745
568.756438 | 56.463303
576.442313 | 56.575943
584.128188 | 55.87302
591.814125 | 56.061424
599.5 | 55.916313
607.185875 | 56.197037
614.871813 | 56.568962
622.557688 | 56.591167
630.243563 | 55.740131
637.9295 | 55.89032
645.615375 | 56.445263
653.301313 | 56.127789
660.987188 | 55.149597
668.673063 | 55.148388
676.359 | 56.759159
684.044875 | 55.905697
691.73075 | 55.826462
699.416688 | 55.906174
707.102563 | 55.511108
714.788438 | 55.449051
722.474375 | 55.127239
730.16025 | 54.948235
737.846125 | 55.447968
745.532063 | 56.219875
753.217938 | 56.398388
760.903875 | 55.982399
768.58975 | 56.126961
776.275625 | 56.840702
783.961563 | 57.551399
791.647438 | 58.212059
799.333313 | 58.152809
807.01925 | 57.993069
814.705125 | 58.175068
822.391 | 58.402523
830.076938 | 58.745335
837.762813 | 59.108109
845.44875 | 58.279625
853.134625 | 58.395439
860.8205 | 60.476738
868.506438 | 58.854649
876.192313 | 59.008778
883.878188 | 58.433247
891.564125 | 57.864948
899.25 | 58.624466
906.935875 | 58.214836
914.621813 | 55.903687
922.307688 | 53.421482
929.993563 | 53.887096
937.6795 | 53.992512
945.365375 | 52.568939
953.051313 | 52.806362
960.737188 | 53.224888
968.423063 | 54.057411
976.109 | 55.513737
983.794875 | 55.315105
991.48075 | 54.045658
999.166688 | 55.172707
1006.852563 | 55.132832
1014.538438 | 56.308861
1022.224375 | 55.051399
1029.91025 | 53.924767
1037.596188 | 54.42342
1045.282063 | 53.710777
1052.968 | 53.303127
1060.653875 | 52.971207
1068.33975 | 52.328514
1076.025625 | 52.586956
1083.7115 | 52.995338
1091.3975 | 52.486191
1099.083375 | 52.793343
1106.76925 | 53.19648
1114.455125 | 52.786133
1122.141 | 51.406261
1129.826875 | 51.725872
1137.512875 | 51.945396
1145.19875 | 51.780235
1152.884625 | 51.202282
1160.5705 | 50.18462
1168.256375 | 50.404034
1175.94225 | 50.859108
1183.62825 | 51.163948
1191.314125 | 51.320702
1199 | 50.63332