## Values
Fieldname | Fieldvalue | Fieldunit
DateTime | 5/20/2026 8:25:02 AM
Coating_TS_LimitMinAbs | 50 | g/m²
Coating_TS_Nominal | 50 | g/m²
CoilID | 824190

## LengthProfiles
Length [m] | LP_Coating_TS_Avg [g/m²]
0 | 83.474846
5.4 | 81.574821
10.8 | 64.546509
16.2 | 65.039566
21.6 | 63.512981
27 | 63.647305
32.4 | 63.724915
37.8 | 63.724808
43.2 | 67.053772
48.6 | 66.643074
54 | 63.531967
59.4 | 62.6394
64.8 | 62.350464
70.2 | 62.959454
75.6 | 62.758949
81 | 62.143326
86.4 | 63.09745
91.8 | 61.760757
97.2 | 62.536133
102.6 | 62.446033
108 | 62.245731
113.4 | 62.287636
118.8 | 62.819874
124.2 | 62.670425
129.6 | 62.850956
135 | 63.518448
140.4 | 65.914253
145.8 | 65.61058
151.2 | 65.158783
156.6 | 66.696251
162 | 66.442123
167.4 | 65.296738
172.8 | 64.173363
178.2 | 64.705025
183.6 | 64.003937
189 | 64.78186
194.4 | 65.059738
199.8 | 64.998016
205.2 | 64.38324
210.6 | 63.901283
216 | 64.457687
221.4 | 65.401016
226.8 | 65.727806
232.2 | 65.95034
237.6 | 65.734428
243 | 65.311409
248.4 | 66.012558
253.8 | 66.416786
259.2 | 67.020821
264.6 | 67.203598
270 | 66.491302
275.4 | 66.321327
280.8 | 65.471146
286.2 | 65.674561
291.6 | 66.332436
297 | 66.271416
302.4 | 65.960037
307.8 | 65.968109
313.2 | 65.431183
318.6 | 65.588036
324 | 65.736801
329.4 | 65.946869
334.8 | 66.12989
340.2 | 66.833588
345.6 | 67.015373
351 | 65.776939
356.4 | 65.460358
361.8 | 65.975708
367.2 | 65.810211
372.6 | 65.413315
378 | 65.424019
383.4 | 66.102142
388.8 | 66.222816
394.2 | 65.28125
399.6 | 65.689522
405 | 65.223083
410.4 | 66.128891
415.8 | 66.237244
421.2 | 66.212807
426.6 | 65.851501
432 | 64.741158
437.4 | 64.43264
442.8 | 64.651161
448.2 | 64.267822
453.6 | 64.54583
459 | 64.640167
464.4 | 64.744949
469.8 | 65.203651
475.2 | 65.625877
480.6 | 64.631973
486 | 65.465546
491.4 | 65.581932
496.8 | 65.445313
502.2 | 65.156281
507.6 | 65.415497
513 | 65.197243
518.4 | 64.542229
523.8 | 65.014046
529.2 | 64.5989
534.6 | 66.181686
540 | 65.990829
545.4 | 66.217751
550.8 | 65.941208
556.2 | 66.450699
561.6 | 66.504646
567 | 66.431587
572.4 | 63.661129
577.8 | 57.240173
583.2 | 57.162861
588.6 | 56.462643
594 | 57.25444
599.4 | 57.414982
604.8 | 57.538643
610.2 | 58.766891
615.6 | 58.818867
621 | 59.002407
626.4 | 57.98344
631.8 | 57.520874
637.2 | 57.073883
642.6 | 57.700878
648 | 56.908318
653.4 | 56.744957
658.8 | 55.144077
664.2 | 55.937195
669.6 | 54.390408
675 | 54.822159
680.4 | 53.878555
685.8 | 53.916668
691.2 | 54.250301
696.6 | 53.509281
702 | 52.895924
707.4 | 52.757244
712.8 | 52.700783
718.2 | 51.329544
723.6 | 50.201954
729 | 50.117039
734.4 | 49.948311
739.8 | 51.383678
745.2 | 51.338875
750.6 | 51.415302
756 | 51.575459
761.4 | 51.223888
766.8 | 49.592834
772.2 | 49.661568
777.6 | 48.907219
783 | 51.218117