## Values
Fieldname | Fieldvalue | Fieldunit
DateTime | 5/20/2026 9:25:20 AM
Coating_TS_LimitMinAbs | 50 | g/m²
Coating_TS_Nominal | 50 | g/m²
CoilID | 825400

## LengthProfiles
Length [m] | LP_Coating_TS_Avg [g/m²]
0 | 53.248859
5.652174 | 53.699585
11.304348 | 57.200691
16.956521 | 56.077877
22.608695 | 54.502907
28.260869 | 54.862587
33.913043 | 54.361179
39.565219 | 53.924843
45.217391 | 53.83844
50.869563 | 55.973896
56.521738 | 56.577274
62.173914 | 55.470272
67.826086 | 53.962543
73.478258 | 55.338001
79.130438 | 56.247696
84.782609 | 55.306793
90.434781 | 56.203434
96.086953 | 56.360981
101.739125 | 56.300198
107.391305 | 57.471195
113.043477 | 57.046844
118.695648 | 56.737301
124.347828 | 56.470245
130 | 56.830322
135.652172 | 56.723167
141.304344 | 57.536865
146.956516 | 58.659988
152.608688 | 57.674656
158.260875 | 57.270149
163.913047 | 56.320415
169.565219 | 56.944324
175.217391 | 56.831482
180.869563 | 55.837799
186.521734 | 57.244644
192.173906 | 56.941269
197.826078 | 55.901745
203.47825 | 56.686256
209.130438 | 58.726254
214.782609 | 60.196564
220.434781 | 62.193695
226.086953 | 61.105377
231.739125 | 59.059849
237.391297 | 59.189175
243.043469 | 61.714806
248.695656 | 62.190548
254.347828 | 59.544151
260 | 57.889015
265.652156 | 58.543533
271.304344 | 61.459641
276.956531 | 60.752571
282.608688 | 60.794178
288.260875 | 57.537502
293.913031 | 56.905087
299.565219 | 57.64941
305.217375 | 61.986111
310.869563 | 63.538502
316.52175 | 63.502747
322.173906 | 63.499161
327.826094 | 63.941589
333.47825 | 63.644947
339.130438 | 63.223133
344.782594 | 63.410866
350.434781 | 62.706768
356.086938 | 62.443756
361.739125 | 62.34853
367.391313 | 61.940598
373.043469 | 62.110054
378.695656 | 60.986343
384.347813 | 60.090458
390 | 59.546158
395.652156 | 59.438274
401.304344 | 59.598446
406.9565 | 59.608257
412.608688 | 57.82428
418.260875 | 57.514568
423.913031 | 57.212723
429.565219 | 57.755802
435.217375 | 57.528587
440.869563 | 57.658543
446.521719 | 57.62907
452.173906 | 59.225712
457.826094 | 59.03373
463.47825 | 59.740837
469.130438 | 59.686241
474.782594 | 60.183994
480.434781 | 59.980934
486.086938 | 59.24683
491.739125 | 59.873562
497.391313 | 59.041943
503.043469 | 59.330967
508.695656 | 59.280598
514.347813 | 60.003681
520 | 59.521458
525.652188 | 60.057671
531.304313 | 60.398018
536.9565 | 60.440189
542.608688 | 60.067947
548.260875 | 59.423809
553.913063 | 59.88377
559.565188 | 60.747047
565.217375 | 61.36797
570.869563 | 61.882782
576.52175 | 62.544704
582.173875 | 61.579247
587.826063 | 61.369938
593.47825 | 61.256584
599.130438 | 61.372486
604.782625 | 62.010181
610.43475 | 61.633404
616.086938 | 61.42712
621.739125 | 61.621098
627.391313 | 61.943649
633.0435 | 60.90448
638.695625 | 61.030434
644.347813 | 60.50349
650 | 59.803337
655.652188 | 59.457226
661.304313 | 59.738663
666.9565 | 59.280178
672.608688 | 59.250164
678.260875 | 59.113686
683.913063 | 58.009323
689.565188 | 58.108772
695.217375 | 58.40974
700.869563 | 58.83223
706.52175 | 58.622501
712.173875 | 58.879089
717.826063 | 58.255997
723.47825 | 58.41143
729.130438 | 58.247589
734.782625 | 57.831821
740.43475 | 57.575615
746.086938 | 56.757957
751.739125 | 55.674789
757.391313 | 55.32877
763.043438 | 54.985573
768.695625 | 54.366386
774.347813 | 55.022633
780 | 54.217163