## Values
Fieldname | Fieldvalue | Fieldunit
DateTime | 5/20/2026 10:27:46 AM
Coating_TS_LimitMinAbs | 50 | g/m²
Coating_TS_Nominal | 50 | g/m²
CoilID | 824180

## LengthProfiles
Length [m] | LP_Coating_TS_Avg [g/m²]
0 | 59.14566
5.402685 | 60.409729
10.805369 | 71.010475
16.208054 | 63.278511
21.610738 | 63.560703
27.013422 | 64.032074
32.416107 | 64.637161
37.818793 | 64.028969
43.221477 | 65.884628
48.62416 | 66.494911
54.026844 | 65.708092
59.429531 | 65.845268
64.832215 | 67.405487
70.234898 | 69.242798
75.637586 | 69.083061
81.040266 | 69.278877
86.442953 | 69.940468
91.845641 | 70.635841
97.24832 | 75.996696
102.651008 | 75.904602
108.053688 | 77.12532
113.456375 | 76.97065
118.859063 | 77.711655
124.261742 | 77.825607
129.66443 | 77.543526
135.067109 | 78.008682
140.469797 | 78.735054
145.872484 | 78.041595
151.275172 | 79.624916
156.677859 | 80.737808
162.080531 | 79.744019
167.483219 | 76.600334
172.885906 | 68.705009
178.288594 | 69.885056
183.691281 | 72.482674
189.093953 | 74.875259
194.496641 | 72.639603
199.899328 | 69.859512
205.302016 | 70.290062
210.704703 | 69.474174
216.107375 | 69.267067
221.510063 | 69.615204
226.91275 | 70.87561
232.315438 | 71.11145
237.718125 | 72.091049
243.120813 | 70.585838
248.523484 | 70.170296
253.926172 | 70.125854
259.328859 | 70.526909
264.731531 | 70.60199
270.134219 | 70.893501
275.536906 | 71.784264
280.939594 | 70.985245
286.342281 | 69.648979
291.744969 | 69.001183
297.147656 | 69.018616
302.550344 | 70.251495
307.953031 | 69.80381
313.355719 | 69.885391
318.758375 | 69.37191
324.161063 | 69.182816
329.56375 | 69.793915
334.966438 | 69.692604
340.369125 | 70.868546
345.771813 | 71.414497
351.1745 | 70.753593
356.577188 | 70.260735
361.979875 | 70.337029
367.382563 | 69.797997
372.78525 | 66.033195
378.187906 | 65.238312
383.590594 | 66.236023
388.993281 | 65.497948
394.395969 | 63.38723
399.798656 | 62.442909
405.201344 | 62.037365
410.604031 | 61.068661
416.006719 | 61.259819
421.409406 | 60.808571
426.812094 | 61.511242
432.21475 | 62.77713
437.617438 | 62.966125
443.020125 | 63.117695
448.422813 | 62.285381
453.8255 | 62.464737
459.228188 | 62.97356
464.630875 | 62.774918
470.033563 | 62.261913
475.43625 | 62.529903
480.838938 | 63.208748
486.241625 | 63.575291
491.644281 | 62.236519
497.046969 | 63.079052
502.449656 | 62.951202
507.852344 | 62.787987
513.255031 | 62.951801
518.657719 | 63.111137
524.060406 | 63.08036
529.463063 | 63.321239
534.86575 | 64.05751
540.268438 | 63.872116
545.671125 | 63.392578
551.073813 | 64.92569
556.4765 | 65.269524
561.879188 | 65.972076
567.281875 | 66.610725
572.684563 | 67.192398
578.08725 | 69.530479
583.489938 | 73.022224
588.892625 | 74.814156
594.295313 | 75.077393
599.698 | 74.420845
605.100688 | 73.156998
610.503375 | 73.692169
615.906063 | 74.567055
621.30875 | 74.663666
626.711438 | 73.778091
632.114125 | 75.828857
637.51675 | 75.611214
642.919438 | 75.039085
648.322125 | 76.731598
653.724813 | 75.133759
659.1275 | 72.982475
664.530188 | 71.478554
669.932875 | 72.434128
675.335563 | 71.081078
680.73825 | 70.891335
686.140938 | 70.248642
691.543625 | 70.625191
696.946313 | 69.846817
702.349 | 68.35981
707.751688 | 68.140251
713.154375 | 69.628479
718.557063 | 69.57254
723.95975 | 68.862022
729.362438 | 68.740021
734.765125 | 69.800079
740.167813 | 69.554619
745.5705 | 68.441086
750.973125 | 67.664642
756.375813 | 66.370674
761.7785 | 66.167969
767.181188 | 63.798527
772.583875 | 62.76931
777.986563 | 62.293587
783.38925 | 61.40078
788.791938 | 60.09269
794.194625 | 58.840378
799.597313 | 59.536667
805 | 58.985649