## Values
Fieldname | Fieldvalue | Fieldunit
DateTime | 5/20/2026 11:28:50 AM
Coating_TS_LimitMinAbs | 50 | g/m²
Coating_TS_Nominal | 50 | g/m²
CoilID | 825270

## LengthProfiles
Length [m] | LP_Coating_TS_Avg [g/m²]
0 | 52.598217
5.527397 | 53.721981
11.054795 | 64.380867
16.582191 | 58.717796
22.10959 | 59.701614
27.636988 | 59.770927
33.164383 | 61.161922
38.691781 | 61.220848
44.21918 | 62.513985
49.746578 | 62.94849
55.273977 | 63.671432
60.801371 | 64.642288
66.328766 | 64.468048
71.856164 | 65.504402
77.383563 | 66.624077
82.910961 | 65.967346
88.438359 | 67.487732
93.965758 | 66.490562
99.493156 | 66.206543
105.020555 | 65.596367
110.547953 | 65.738426
116.075344 | 67.246727
121.602742 | 67.926941
127.130141 | 67.427444
132.657531 | 67.274506
138.184938 | 66.47731
143.712328 | 66.646446
149.239734 | 66.864624
154.767125 | 65.934296
160.294531 | 65.966705
165.821922 | 65.834343
171.349328 | 65.883636
176.876719 | 66.294426
182.404109 | 67.484238
187.931516 | 67.01178
193.458906 | 67.573059
198.986313 | 67.172882
204.513703 | 67.375076
210.041109 | 67.592033
215.5685 | 66.972038
221.095906 | 66.882462
226.623297 | 67.590401
232.150688 | 66.584221
237.678094 | 67.40567
243.205484 | 68.084778
248.732891 | 66.604774
254.260281 | 66.050598
259.787688 | 65.50943
265.315063 | 67.51107
270.842469 | 67.236801
276.369875 | 66.765877
281.897281 | 65.355011
287.424656 | 66.033669
292.952063 | 66.089966
298.479469 | 66.599442
304.006875 | 66.507782
309.53425 | 66.686737
315.061656 | 66.818451
320.589063 | 66.761864
326.116438 | 68.124016
331.643844 | 67.184464
337.17125 | 66.147751
342.698656 | 66.048531
348.226031 | 67.186333
353.753438 | 66.566597
359.280844 | 66.030754
364.808219 | 65.633141
370.335625 | 65.151718
375.863031 | 65.168373
381.390438 | 64.041748
386.917813 | 64.198631
392.445219 | 63.273708
397.972625 | 62.741722
403.5 | 62.998985
409.027406 | 62.131344
414.554813 | 61.762432
420.082219 | 61.110928
425.609594 | 60.149189
431.137 | 60.542839
436.664406 | 59.687656
442.191813 | 59.700581
447.719188 | 61.076244
453.246594 | 60.706326
458.774 | 61.301483
464.301375 | 61.263275
469.828781 | 60.959988
475.356188 | 60.626083
480.883594 | 60.595623
486.410969 | 60.168118
491.938375 | 60.390533
497.465781 | 60.617321
502.993156 | 60.285706
508.520563 | 60.347687
514.047969 | 60.272812
519.575375 | 60.19759
525.10275 | 60.449997
530.630125 | 61.002048
536.157563 | 61.430477
541.684938 | 60.859848
547.212375 | 61.188305
552.73975 | 61.972126
558.267125 | 62.400578
563.794563 | 61.983078
569.321938 | 62.126259
574.849313 | 62.922287
580.37675 | 64.303017
585.904125 | 65.245377
591.4315 | 69.946091
596.958938 | 78.254646
602.486313 | 78.832268
608.01375 | 64.651466
613.541125 | 64.651299
619.0685 | 64.841835
624.595938 | 64.161751
630.123313 | 64.196968
635.650688 | 64.3414
641.178125 | 63.408329
646.7055 | 64.00914
652.232875 | 64.373718
657.760313 | 64.993515
663.287688 | 63.930084
668.815063 | 63.358429
674.3425 | 63.917889
679.869875 | 63.499836
685.397313 | 63.42234
690.924688 | 62.831078
696.452063 | 63.739655
701.9795 | 63.301918
707.506875 | 63.251492
713.03425 | 63.751282
718.561688 | 63.925346
724.089063 | 62.727875
729.616438 | 62.26651
735.143875 | 62.280312
740.67125 | 60.965904
746.198688 | 61.511944
751.726063 | 61.535511
757.253438 | 59.660923
762.780875 | 58.077644
768.30825 | 58.528515
773.835625 | 59.852802
779.363063 | 59.237957
784.890438 | 57.590786
790.417813 | 58.2701
795.94525 | 58.34626
801.472625 | 60.157574
807 | 61.693882