## Values
Fieldname | Fieldvalue | Fieldunit
DateTime | 5/20/2026 12:01:08 PM
Coating_TS_LimitMinAbs | 100 | g/m²
Coating_TS_Nominal | 100 | g/m²
CoilID | 829530

## LengthProfiles
Length [m] | LP_Coating_TS_Avg [g/m²]
0 | 54.237144
7.618421 | 54.364613
15.236842 | 55.528069
22.855262 | 55.526051
30.473684 | 54.47831
38.092105 | 54.393764
45.710523 | 54.516926
53.328945 | 55.32148
60.947367 | 55.99881
68.565789 | 55.928646
76.184211 | 55.706509
83.802633 | 57.468365
91.421047 | 67.298996
99.039469 | 76.047241
106.657891 | 94.422523
114.276313 | 98.722351
121.894734 | 101.336502
129.513156 | 99.717148
137.131578 | 98.973663
144.75 | 97.934395
152.368422 | 98.595528
159.986844 | 97.002838
167.605266 | 97.116104
175.223688 | 96.634521
182.842094 | 95.012054
190.460516 | 96.223419
198.078938 | 97.760033
205.697359 | 96.815125
213.315781 | 91.662689
220.934203 | 92.68428
228.552625 | 99.000519
236.171047 | 97.922241
243.789469 | 97.764442
251.407891 | 98.947243
259.026313 | 100.340538
266.644719 | 100.386925
274.263156 | 100.170807
281.881563 | 101.774269
289.5 | 101.905609
297.118406 | 101.812454
304.736844 | 103.149925
312.35525 | 104.692856
319.973688 | 102.148308
327.592094 | 101.992859
335.210531 | 102.694519
342.828938 | 104.37384
350.447375 | 103.26442
358.065781 | 103.967926
365.684188 | 101.771011
373.302625 | 92.574242
380.921031 | 94.601753
388.539469 | 96.319839
396.157875 | 96.885963
403.776313 | 96.930016
411.394719 | 97.658127
419.013156 | 98.636551
426.631563 | 100.248611
434.25 | 102.204491
441.868406 | 103.180069
449.486844 | 104.991295
457.10525 | 104.564972
464.723688 | 101.942238
472.342094 | 101.393616
479.960531 | 101.417854
487.578938 | 100.773689
495.197344 | 99.141411
502.815781 | 99.687897
510.434188 | 103.178055
518.052625 | 106.813919
525.671063 | 107.58696
533.289438 | 107.443703
540.907875 | 109.566864
548.526313 | 109.044212
556.14475 | 103.877167
563.763125 | 101.363396
571.381563 | 106.387573
579 | 112.688522