## Values
Fieldname | Fieldvalue | Fieldunit
DateTime | 5/20/2026 1:01:28 PM
Coating_TS_LimitMinAbs | 138 | g/m²
Coating_TS_Nominal | 138 | g/m²
CoilID | 826510

## LengthProfiles
Length [m] | LP_Coating_TS_Avg [g/m²]
0 | 106.94519
8.5731 | 107.210663
17.146199 | 115.098625
25.719299 | 109.591248
34.292398 | 107.159836
42.8655 | 108.843353
51.438598 | 113.266525
60.011695 | 112.006111
68.584797 | 112.793747
77.157898 | 118.150558
85.731 | 124.342285
94.304094 | 124.782867
102.877195 | 125.953079
111.450297 | 126.511314
120.023391 | 126.242401
128.596492 | 122.637978
137.169594 | 123.409088
145.742688 | 122.770172
154.315797 | 121.661026
162.888891 | 122.392586
171.462 | 121.647385
180.035094 | 118.266632
188.608188 | 116.143433
197.181297 | 117.493416
205.754391 | 120.117111
214.327484 | 120.677063
222.900594 | 120.821602
231.473688 | 119.678421
240.046781 | 120.815063
248.619891 | 118.443024
257.192984 | 119.672096
265.766094 | 120.27597
274.339188 | 119.626839
282.912281 | 121.785698
291.485375 | 121.993767
300.0585 | 123.488289
308.631594 | 122.252678
317.204688 | 120.962997
325.777781 | 123.135002
334.350875 | 123.424141
342.924 | 122.483437
351.497094 | 123.414932
360.070188 | 123.685623
368.643281 | 121.947716
377.216375 | 120.203735
385.789469 | 120.569649
394.362594 | 119.807037
402.935688 | 120.897476
411.508781 | 120.719048
420.081875 | 117.627861
428.654969 | 120.549515
437.228094 | 123.905212
445.801188 | 124.248726
454.374281 | 122.338135
462.947375 | 121.501656
471.520469 | 122.537476
480.093563 | 122.278801
488.666688 | 122.111893
497.239781 | 121.631096
505.812875 | 122.197166
514.385969 | 122.372383
522.959063 | 121.040565
531.532188 | 122.304626
540.10525 | 126.240456
548.678375 | 134.436249
557.2515 | 133.768433
565.824563 | 134.269531
574.397688 | 132.048706
582.97075 | 132.662735
591.543875 | 130.492203
600.117 | 127.974228
608.690063 | 126.974045
617.263188 | 125.06916
625.83625 | 121.513435
634.409375 | 120.394188
642.9825 | 117.598129
651.555563 | 125.031883
660.128688 | 129.641937
668.70175 | 131.15625
677.274875 | 130.250427
685.848 | 127.788155
694.421063 | 128.020126
702.994188 | 126.01828
711.56725 | 127.641273
720.140375 | 128.425385
728.713438 | 126.422966
737.286563 | 123.979385
745.859688 | 124.209366
754.43275 | 123.658676
763.005875 | 125.931427
771.578938 | 128.116821
780.152063 | 130.756287
788.725188 | 129.480377
797.29825 | 130.685837
805.871375 | 127.830269
814.444438 | 128.901901
823.017563 | 129.569702
831.590688 | 128.799744
840.16375 | 128.680817
848.736875 | 127.945381
857.309938 | 127.717796
865.883063 | 125.598824
874.456188 | 124.470413
883.02925 | 126.309547
891.602375 | 123.828751
900.175438 | 122.24707
908.748563 | 125.486603
917.321688 | 126.245193
925.89475 | 128.668854
934.467875 | 127.786461
943.040938 | 126.219185
951.614063 | 118.025589
960.187125 | 116.124199
968.76025 | 116.505608
977.333375 | 120.146568
985.906438 | 119.047249
994.479563 | 122.090179
1003.052625 | 126.11953
1011.62575 | 128.19191
1020.198875 | 126.688232
1028.771938 | 127.513489
1037.345063 | 125.698158
1045.918125 | 125.783371
1054.49125 | 123.619377
1063.064375 | 124.156296
1071.6375 | 124.403854
1080.2105 | 124.306564
1088.783625 | 125.072235
1097.35675 | 122.852036
1105.929875 | 122.392647
1114.503 | 120.745514
1123.076 | 126.205078
1131.649125 | 126.202896
1140.22225 | 127.57888
1148.795375 | 126.836327
1157.3685 | 124.624962
1165.9415 | 124.602844
1174.514625 | 127.280182
1183.08775 | 126.375259
1191.660875 | 127.954697
1200.234 | 129.987381
1208.807 | 130.545593
1217.380125 | 128.013321
1225.95325 | 128.561768
1234.526375 | 128.248825
1243.0995 | 128.085526
1251.6725 | 129.419479
1260.245625 | 129.817429
1268.81875 | 125.046349
1277.391875 | 127.959869
1285.965 | 125.986519
1294.538 | 126.080719
1303.111125 | 121.755173
1311.68425 | 122.020874
1320.257375 | 126.374336
1328.8305 | 127.936813
1337.4035 | 128.940536
1345.976625 | 129.35112
1354.54975 | 126.71315
1363.122875 | 127.48259
1371.696 | 129.617813
1380.269 | 131.879227
1388.842125 | 130.620209
1397.41525 | 130.118469
1405.988375 | 125.242981
1414.561375 | 126.207939
1423.1345 | 128.18158
1431.707625 | 127.189346
1440.28075 | 130.667435
1448.853875 | 139.594391
1457.426875 | 149.228821
1466 | 153.218506