## Values
Fieldname | Fieldvalue | Fieldunit
DateTime | 5/20/2026 2:03:26 PM
Coating_TS_LimitMinAbs | 70 | g/m²
Coating_TS_Nominal | 70 | g/m²
CoilID | 825630

## LengthProfiles
Length [m] | LP_Coating_TS_Avg [g/m²]
0 | 62.065815
12.625731 | 61.934856
25.251463 | 50.652512
37.877195 | 50.656948
50.502926 | 51.065281
63.128656 | 50.536358
75.754391 | 50.72966
88.380117 | 52.813854
101.005852 | 54.658291
113.631586 | 55.140896
126.257313 | 54.76424
138.883047 | 54.701691
151.508781 | 54.3685
164.134516 | 54.550613
176.760234 | 54.168007
189.385969 | 54.155102
202.011703 | 53.848877
214.637438 | 53.660042
227.263172 | 53.581066
239.888891 | 54.08514
252.514625 | 54.074665
265.140375 | 54.44997
277.766094 | 54.832855
290.391813 | 54.829796
303.017563 | 54.411785
315.643281 | 54.328381
328.269031 | 54.121185
340.89475 | 54.300739
353.520469 | 57.064476
366.146219 | 57.323265
378.771938 | 57.364323
391.397688 | 57.427254
404.023406 | 57.308754
416.649125 | 57.344315
429.274875 | 58.794746
441.900594 | 61.77858
454.526344 | 62.011715
467.152063 | 61.544903
479.777781 | 61.078133
492.403531 | 61.047523
505.02925 | 61.091156
517.655 | 61.612362
530.28075 | 61.466873
542.906438 | 61.104759
555.532188 | 61.029507
568.157938 | 61.071026
580.783625 | 61.487988
593.409375 | 61.503056
606.035125 | 61.415813
618.660813 | 61.186512
631.286563 | 61.061981
643.912313 | 61.096756
656.538063 | 61.1894
669.16375 | 61.368992
681.7895 | 61.129311
694.41525 | 60.80582
707.040938 | 60.955132
719.666688 | 61.249939
732.292438 | 61.402592
744.918125 | 61.340206
757.543875 | 61.250484
770.169625 | 61.001396
782.795375 | 61.038383
795.421063 | 61.297153
808.046813 | 61.541542
820.672563 | 61.514088
833.29825 | 61.621632
845.924 | 61.79781
858.54975 | 61.787861
871.1755 | 61.830051
883.801188 | 62.04697
896.426938 | 61.514843
909.052688 | 60.892834
921.678375 | 60.999062
934.304125 | 61.41674
946.929875 | 61.393585
959.555563 | 61.951401
972.181313 | 61.736206
984.807063 | 61.536045
997.432813 | 60.954235
1010.0585 | 60.876324
1022.68425 | 60.873009
1035.31 | 61.093784
1047.935688 | 61.39053
1060.5615 | 61.69685
1073.187125 | 61.933376
1085.812875 | 61.076004
1098.438625 | 60.912685
1111.064375 | 61.209362
1123.690125 | 78.232712
1136.315875 | 78.232712
1148.9415 | 66.154839
1161.56725 | 65.843735
1174.193 | 65.421494
1186.81875 | 65.696754
1199.4445 | 65.865517
1212.07025 | 64.72049
1224.696 | 65.564674
1237.321625 | 67.780563
1249.947375 | 67.659088
1262.573125 | 67.140579
1275.198875 | 67.587051
1287.824625 | 67.768166
1300.450375 | 68.092728
1313.076125 | 72.399384
1325.70175 | 72.755348
1338.3275 | 72.180809
1350.95325 | 71.875641
1363.579 | 72.163292
1376.20475 | 72.345222
1388.8305 | 69.85968
1401.45625 | 70.174171
1414.081875 | 70.296799
1426.707625 | 69.877274
1439.333375 | 69.152611
1451.959125 | 69.225769
1464.584875 | 67.322273
1477.210625 | 67.295135
1489.83625 | 67.348755
1502.462 | 67.732864
1515.08775 | 66.933525
1527.7135 | 66.737671
1540.33925 | 66.692947
1552.965 | 67.547462
1565.59075 | 67.50795
1578.216375 | 67.347954
1590.842125 | 67.621651
1603.467875 | 67.434067
1616.093625 | 67.241089
1628.719375 | 67.519272
1641.345125 | 67.440994
1653.970875 | 67.533989
1666.5965 | 67.539879
1679.22225 | 67.879814
1691.848 | 69.295471
1704.47375 | 67.456772
1717.0995 | 67.781349
1729.72525 | 67.654381
1742.351 | 66.563156
1754.976625 | 66.079391
1767.602375 | 66.143898
1780.228125 | 66.879852
1792.853875 | 67.157402
1805.479625 | 66.464355
1818.105375 | 67.907967
1830.731 | 68.5327
1843.35675 | 68.427017
1855.9825 | 68.488495
1868.60825 | 68.344025
1881.234 | 68.215912
1893.85975 | 68.6297
1906.4855 | 68.560257
1919.111125 | 68.620682
1931.736875 | 68.416298
1944.362625 | 68.742371
1956.988375 | 68.462303
1969.614125 | 68.214569
1982.239875 | 68.016617
1994.865625 | 68.055901
2007.49125 | 66.337288
2020.117 | 66.645332
2032.74275 | 67.972328
2045.3685 | 68.256393
2057.99425 | 67.792137
2070.62 | 68.214676
2083.24575 | 67.509766
2095.871375 | 67.11097
2108.49725 | 66.337387
2121.123 | 66.535896
2133.7485 | 67.648941
2146.37425 | 77.864128
2159 | 78.79715