## Values
Fieldname | Fieldvalue | Fieldunit
DateTime | 5/20/2026 6:44:28 PM
Coating_TS_LimitMinAbs | 100 | g/m²
Coating_TS_Nominal | 100 | g/m²
CoilID | 812750

## LengthProfiles
Length [m] | LP_Coating_TS_Avg [g/m²]
0 | 75.13282
19.921986 | 75.131538
39.843973 | 74.997047
59.765961 | 74.765991
79.687945 | 75.260849
99.60993 | 75.490074
119.531922 | 74.979218
139.453906 | 75.08252
159.375891 | 74.70845
179.297875 | 74.968437
199.219859 | 75.827354
219.141844 | 75.520912
239.063844 | 75.012688
258.985828 | 75.058449
278.907813 | 75.452728
298.829781 | 75.08017
318.751781 | 74.891983
338.673781 | 75.32415
358.59575 | 75.280754
378.51775 | 90.529587
398.439719 | 102.884247
418.361719 | 103.189751
438.283688 | 103.447151
458.205688 | 103.733177
478.127688 | 103.335968
498.049656 | 98.257782
517.971656 | 89.328865
537.893625 | 89.702232
557.815625 | 89.556694
577.737625 | 89.804291
597.659563 | 89.893021
617.581563 | 90.125259
637.503563 | 90.403297
657.425563 | 90.067017
677.347563 | 90.243195
697.2695 | 90.66349
717.1915 | 90.009209
737.1135 | 90.036301
757.0355 | 89.581879
776.957438 | 89.724869
796.879438 | 90.209618
816.801438 | 90.13588
836.723438 | 90.427475
856.645438 | 90.581253
876.567375 | 90.70726
896.489375 | 90.176659
916.411375 | 90.154999
936.333375 | 90.228653
956.255375 | 90.105217
976.177313 | 90.125786
996.099313 | 89.848259
1016.021313 | 89.620041
1035.943313 | 89.77256
1055.86525 | 89.951439
1075.78725 | 90.320206
1095.70925 | 90.482582
1115.63125 | 90.314667
1135.55325 | 90.504875
1155.47525 | 89.790413
1175.39725 | 89.346184
1195.319125 | 89.214905
1215.241125 | 89.66127
1235.163125 | 89.553833
1255.085125 | 89.467087
1275.007125 | 89.629028
1294.929125 | 89.465927
1314.851125 | 89.599655
1334.773125 | 89.145195
1354.695125 | 88.672165
1374.617 | 89.142639
1394.539 | 89.213326
1414.461 | 89.260063
1434.383 | 89.185364
1454.305 | 88.855515
1474.227 | 88.985382
1494.149 | 88.806541
1514.071 | 88.527382
1533.993 | 88.802719
1553.914875 | 88.549187
1573.836875 | 88.937492
1593.758875 | 89.247772
1613.680875 | 88.904739
1633.602875 | 89.437149
1653.524875 | 90.140404
1673.446875 | 89.789993
1693.368875 | 89.385262
1713.290875 | 89.474754
1733.21275 | 89.472832
1753.13475 | 91.520508
1773.05675 | 91.724648
1792.97875 | 91.884102
1812.90075 | 91.805939
1832.82275 | 91.863449
1852.74475 | 91.551529
1872.66675 | 91.850876
1892.58875 | 91.930733
1912.51075 | 92.060844
1932.432625 | 91.93795
1952.354625 | 92.873772
1972.276625 | 92.094788
1992.198625 | 92.087631
2012.120625 | 92.07753
2032.042625 | 92.196991
2051.964625 | 92.005585
2071.886625 | 91.900436
2091.808625 | 91.795891
2111.7305 | 91.454391
2131.6525 | 91.834946
2151.5745 | 91.903679
2171.4965 | 91.823174
2191.4185 | 89.769981
2211.3405 | 88.463806
2231.2625 | 88.575562
2251.1845 | 81.55172
2271.1065 | 75.778145
2291.0285 | 100.405777
2310.9505 | 95.354034
2330.8725 | 95.315849
2350.7945 | 96.342308
2370.71625 | 96.540276
2390.63825 | 97.360077
2410.56025 | 96.989571
2430.48225 | 95.095581
2450.40425 | 91.93721
2470.32625 | 74.466911
2490.24825 | 70.968758
2510.17025 | 69.879288
2530.09225 | 69.647743
2550.01425 | 69.013916
2569.93625 | 68.117165
2589.85825 | 67.877983
2609.78025 | 67.737839
2629.70225 | 67.88369
2649.62425 | 67.432129
2669.54625 | 68.106483
2689.46825 | 68.127487
2709.39025 | 67.97171
2729.31225 | 73.430611
2749.234 | 76.753075
2769.156 | 77.55452
2789.078 | 81.630417
2809 | 88.318359